## 数値入力＆結果
数値入力
項目	記号[単位]
炭素繊維ヤング率	Ef [Pa]	2.94E+11
マトリックスヤング率	Em [Pa]	4.40E+09
炭素繊維体積含有率	Vf [%]	55
L方向弾性係数	E1 [Pa]	1.64E+11
はり長さ	L [mm]	200
第1層厚み	H1 [mm]	0.25
第2層厚み	H2 [mm]	0.75
L方向線膨張係数	α1 [1/K]	-2.90E-07
T方向線膨張係数	α2 [1/K]	2.63E-05
CURE温度	[℃]	130
常温	[℃]	25

		1項		2項		3項		4項		5項		6項
時間換算式	aT0(T<Tg)	-0.0602	X+	1.3646
	aT0(T>Tg)	-0.1384	X+	10.049
弾性率算出式	logEr	-1.00E-05	X^5+	-0.0001	X^4+	-0.0031	X^3+	-0.0164	X^2+	-0.0055	X+	9.9096

ヤング率一定計算用	E2 [Pa]	9.00E+09	α1 [1/K]	0.00E+00	α2 [1/K]	3.00E-05

結果					CURE温度	130	[℃]
1℃あたりの冷却時間 [min]	曲率	そり半径r [mm]	そり量W [mm]	冷却時間 [h]	冷却日数 [d]
0.01	3.49E-03	286.8	17.3	0.0	0.0	そり量
0.1	3.07E-03	325.3	15.3	0.2	0.0
1	2.54E-03	393.7	12.6	2	0.1
10	1.94E-03	516.4	9.7	18	0.7
100	1.33E-03	750.3	6.7	175	7.3
1000	7.76E-04	1288.2	3.9	1750	72.9
10000	3.33E-04	3003.6	1.7	17500	729.2
ヤング率一定	4.61E-03	216.8	22.7

## 0.01分1℃冷却
i	t(i) [min]	Ti [℃]	t(i) [min]	ti-ti-1[min]	logaT0(ti)	aT0(ti)	ti-ti-1/aT0(T(ti)）[min]	t'i	logt'i	logEr(t',T)	E2＝Er(t',T)	Δε(ti)	Δ1/ri	1/r	r	W[mm]
0	0	130	0	-	-	-	-	-	-	-	-	-	-	-	-	-
1	0.01	129	0.01	0.01	-7.943	1.14E-08	8.77E+05	3.22E+06	6.51	8.03	1.07E+08	2.63E-05	4.44E-06	4.44E-06	2.25E+05	2.22E-02
2	0.02	128	0.02	0.01	-7.8046	1.57E-08	6.38E+05	2.35E+06	6.37	8.14	1.37E+08	2.63E-05	5.55E-06	9.99E-06	1.00E+05	4.99E-02
3	0.03	127	0.03	0.01	-7.6662	2.16E-08	4.64E+05	1.71E+06	6.23	8.24	1.75E+08	2.63E-05	6.83E-06	1.68E-05	5.95E+04	8.41E-02
4	0.04	126	0.04	0.01	-7.5278	2.97E-08	3.37E+05	1.24E+06	6.09	8.34	2.20E+08	2.63E-05	8.26E-06	2.51E-05	3.99E+04	1.25E-01
5	0.05	125	0.05	0.01	-7.3894	4.08E-08	2.45E+05	9.07E+05	5.96	8.44	2.74E+08	2.63E-05	9.83E-06	3.49E-05	2.87E+04	1.74E-01
6	0.06	124	0.06	0.01	-7.251	5.61E-08	1.78E+05	6.62E+05	5.82	8.53	3.38E+08	2.63E-05	1.15E-05	4.64E-05	2.15E+04	2.32E-01
7	0.07	123	0.07	0.01	-7.1126	7.72E-08	1.30E+05	4.83E+05	5.68	8.62	4.12E+08	2.63E-05	1.33E-05	5.97E-05	1.68E+04	2.98E-01
8	0.08	122	0.08	0.01	-6.9742	1.06E-07	9.42E+04	3.54E+05	5.55	8.70	4.98E+08	2.63E-05	1.51E-05	7.47E-05	1.34E+04	3.74E-01
9	0.09	121	0.09	0.01	-6.8358	1.46E-07	6.85E+04	2.60E+05	5.41	8.77	5.95E+08	2.63E-05	1.69E-05	9.16E-05	1.09E+04	4.58E-01
10	0.1	120	0.1	0.01	-6.6974	2.01E-07	4.98E+04	1.91E+05	5.28	8.85	7.04E+08	2.63E-05	1.86E-05	1.10E-04	9.07E+03	5.51E-01
11	0.11	119	0.11	0.01	-6.559	2.76E-07	3.62E+04	1.41E+05	5.15	8.92	8.25E+08	2.63E-05	2.03E-05	1.31E-04	7.66E+03	6.53E-01
12	0.12	118	0.12	0.01	-6.4206	3.80E-07	2.63E+04	1.05E+05	5.02	8.98	9.56E+08	2.63E-05	2.19E-05	1.52E-04	6.56E+03	7.62E-01
13	0.13	117	0.13	0.01	-6.2822	5.22E-07	1.92E+04	7.87E+04	4.90	9.04	1.10E+09	2.63E-05	2.34E-05	1.76E-04	5.69E+03	8.79E-01
14	0.14	116	0.14	0.01	-6.1438	7.18E-07	1.39E+04	5.95E+04	4.77	9.10	1.25E+09	2.63E-05	2.47E-05	2.01E-04	4.99E+03	1.00E+00
15	0.15	115	0.15	0.01	-6.0054	9.88E-07	1.01E+04	4.56E+04	4.66	9.15	1.40E+09	2.63E-05	2.60E-05	2.27E-04	4.41E+03	1.13E+00
16	0.16	114	0.16	0.01	-5.867	1.36E-06	7.36E+03	3.55E+04	4.55	9.19	1.55E+09	2.63E-05	2.70E-05	2.54E-04	3.94E+03	1.27E+00
17	0.17	113	0.17	0.01	-5.7286	1.87E-06	5.35E+03	2.81E+04	4.45	9.23	1.70E+09	2.63E-05	2.79E-05	2.82E-04	3.55E+03	1.41E+00
18	0.18	112	0.18	0.01	-5.5902	2.57E-06	3.89E+03	2.28E+04	4.36	9.27	1.85E+09	2.63E-05	2.87E-05	3.10E-04	3.22E+03	1.55E+00
19	0.19	111	0.19	0.01	-5.4518	3.53E-06	2.83E+03	1.89E+04	4.28	9.30	1.98E+09	2.63E-05	2.94E-05	3.40E-04	2.94E+03	1.70E+00
20	0.2	110	0.2	0.01	-5.3134	4.86E-06	2.06E+03	1.60E+04	4.20	9.32	2.10E+09	2.63E-05	2.99E-05	3.70E-04	2.71E+03	1.85E+00
21	0.21	109	0.21	0.01	-5.2574	5.53E-06	1.81E+03	1.40E+04	4.15	9.34	2.20E+09	2.63E-05	3.04E-05	4.00E-04	2.50E+03	2.00E+00
22	0.22	108	0.22	0.01	-5.1972	6.35E-06	1.57E+03	1.22E+04	4.09	9.36	2.31E+09	2.63E-05	3.08E-05	4.31E-04	2.32E+03	2.15E+00
23	0.23	107	0.23	0.01	-5.137	7.29E-06	1.37E+03	1.06E+04	4.02	9.38	2.41E+09	2.63E-05	3.12E-05	4.62E-04	2.17E+03	2.31E+00
24	0.24	106	0.24	0.01	-5.0768	8.38E-06	1.19E+03	9.22E+03	3.96	9.40	2.53E+09	2.63E-05	3.16E-05	4.93E-04	2.03E+03	2.47E+00
25	0.25	105	0.25	0.01	-5.0166	9.62E-06	1.04E+03	8.03E+03	3.90	9.42	2.64E+09	2.63E-05	3.19E-05	5.25E-04	1.90E+03	2.63E+00
26	0.26	104	0.26	0.01	-4.9564	1.11E-05	9.04E+02	6.99E+03	3.84	9.44	2.75E+09	2.63E-05	3.23E-05	5.58E-04	1.79E+03	2.79E+00
27	0.27	103	0.27	0.01	-4.8962	1.27E-05	7.87E+02	6.08E+03	3.78	9.46	2.87E+09	2.63E-05	3.26E-05	5.90E-04	1.69E+03	2.95E+00
28	0.28	102	0.28	0.01	-4.836	1.46E-05	6.85E+02	5.30E+03	3.72	9.48	2.99E+09	2.63E-05	3.29E-05	6.23E-04	1.60E+03	3.11E+00
29	0.29	101	0.29	0.01	-4.7758	1.68E-05	5.97E+02	4.61E+03	3.66	9.49	3.11E+09	2.63E-05	3.32E-05	6.56E-04	1.52E+03	3.28E+00
30	0.3	100	0.3	0.01	-4.7156	1.92E-05	5.20E+02	4.01E+03	3.60	9.51	3.23E+09	2.63E-05	3.35E-05	6.90E-04	1.45E+03	3.45E+00
31	0.31	99	0.31	0.01	-4.6554	2.21E-05	4.52E+02	3.49E+03	3.54	9.52	3.35E+09	2.63E-05	3.37E-05	7.23E-04	1.38E+03	3.62E+00
32	0.32	98	0.32	0.01	-4.5952	2.54E-05	3.94E+02	3.04E+03	3.48	9.54	3.47E+09	2.63E-05	3.40E-05	7.57E-04	1.32E+03	3.79E+00
33	0.33	97	0.33	0.01	-4.535	2.92E-05	3.43E+02	2.65E+03	3.42	9.56	3.60E+09	2.63E-05	3.42E-05	7.92E-04	1.26E+03	3.96E+00
34	0.34	96	0.34	0.01	-4.4748	3.35E-05	2.98E+02	2.31E+03	3.36	9.57	3.72E+09	2.63E-05	3.45E-05	8.26E-04	1.21E+03	4.13E+00
35	0.35	95	0.35	0.01	-4.4146	3.85E-05	2.60E+02	2.01E+03	3.30	9.59	3.85E+09	2.63E-05	3.47E-05	8.61E-04	1.16E+03	4.30E+00
36	0.36	94	0.36	0.01	-4.3544	4.42E-05	2.26E+02	1.75E+03	3.24	9.60	3.97E+09	2.63E-05	3.49E-05	8.96E-04	1.12E+03	4.48E+00
37	0.37	93	0.37	0.01	-4.2942	5.08E-05	1.97E+02	1.52E+03	3.18	9.61	4.10E+09	2.63E-05	3.51E-05	9.31E-04	1.07E+03	4.65E+00
38	0.38	92	0.38	0.01	-4.234	5.83E-05	1.71E+02	1.32E+03	3.12	9.63	4.22E+09	2.63E-05	3.53E-05	9.66E-04	1.04E+03	4.83E+00
39	0.39	91	0.39	0.01	-4.1738	6.70E-05	1.49E+02	1.15E+03	3.06	9.64	4.35E+09	2.63E-05	3.54E-05	1.00E-03	9.99E+02	5.00E+00
40	0.4	90	0.4	0.01	-4.1136	7.70E-05	1.30E+02	1.00E+03	3.00	9.65	4.48E+09	2.63E-05	3.56E-05	1.04E-03	9.64E+02	5.18E+00
41	0.41	89	0.41	0.01	-4.0534	8.84E-05	1.13E+02	8.74E+02	2.94	9.66	4.60E+09	2.63E-05	3.58E-05	1.07E-03	9.32E+02	5.36E+00
42	0.42	88	0.42	0.01	-3.9932	1.02E-04	9.84E+01	7.61E+02	2.88	9.67	4.73E+09	2.63E-05	3.59E-05	1.11E-03	9.02E+02	5.54E+00
43	0.43	87	0.43	0.01	-3.933	1.17E-04	8.57E+01	6.62E+02	2.82	9.69	4.85E+09	2.63E-05	3.60E-05	1.14E-03	8.74E+02	5.72E+00
44	0.44	86	0.44	0.01	-3.8728	1.34E-04	7.46E+01	5.76E+02	2.76	9.70	4.97E+09	2.63E-05	3.62E-05	1.18E-03	8.47E+02	5.90E+00
45	0.45	85	0.45	0.01	-3.8126	1.54E-04	6.50E+01	5.02E+02	2.70	9.71	5.10E+09	2.63E-05	3.63E-05	1.22E-03	8.22E+02	6.08E+00
46	0.46	84	0.46	0.01	-3.7524	1.77E-04	5.65E+01	4.37E+02	2.64	9.72	5.22E+09	2.63E-05	3.64E-05	1.25E-03	7.98E+02	6.26E+00
47	0.47	83	0.47	0.01	-3.6922	2.03E-04	4.92E+01	3.80E+02	2.58	9.73	5.34E+09	2.63E-05	3.65E-05	1.29E-03	7.75E+02	6.44E+00
48	0.48	82	0.48	0.01	-3.632	2.33E-04	4.29E+01	3.31E+02	2.52	9.74	5.46E+09	2.63E-05	3.66E-05	1.33E-03	7.54E+02	6.62E+00
49	0.49	81	0.49	0.01	-3.5718	2.68E-04	3.73E+01	2.88E+02	2.46	9.75	5.57E+09	2.63E-05	3.67E-05	1.36E-03	7.33E+02	6.81E+00
50	0.5	80	0.5	0.01	-3.5116	3.08E-04	3.25E+01	2.51E+02	2.40	9.76	5.69E+09	2.63E-05	3.68E-05	1.40E-03	7.14E+02	6.99E+00
51	0.51	79	0.51	0.01	-3.4514	3.54E-04	2.83E+01	2.18E+02	2.34	9.76	5.80E+09	2.63E-05	3.69E-05	1.44E-03	6.96E+02	7.17E+00
52	0.52	78	0.52	0.01	-3.3912	4.06E-04	2.46E+01	1.90E+02	2.28	9.77	5.91E+09	2.63E-05	3.70E-05	1.47E-03	6.78E+02	7.36E+00
53	0.53	77	0.53	0.01	-3.331	4.67E-04	2.14E+01	1.66E+02	2.22	9.78	6.02E+09	2.63E-05	3.71E-05	1.51E-03	6.62E+02	7.54E+00
54	0.54	76	0.54	0.01	-3.2708	5.36E-04	1.87E+01	1.44E+02	2.16	9.79	6.13E+09	2.63E-05	3.72E-05	1.55E-03	6.46E+02	7.73E+00
55	0.55	75	0.55	0.01	-3.2106	6.16E-04	1.62E+01	1.25E+02	2.10	9.79	6.24E+09	2.63E-05	3.73E-05	1.59E-03	6.31E+02	7.91E+00
56	0.56	74	0.56	0.01	-3.1504	7.07E-04	1.41E+01	1.09E+02	2.04	9.80	6.34E+09	2.63E-05	3.73E-05	1.62E-03	6.16E+02	8.10E+00
57	0.57	73	0.57	0.01	-3.0902	8.12E-04	1.23E+01	9.51E+01	1.98	9.81	6.44E+09	2.63E-05	3.74E-05	1.66E-03	6.02E+02	8.28E+00
58	0.58	72	0.58	0.01	-3.03	9.33E-04	1.07E+01	8.28E+01	1.92	9.82	6.53E+09	2.63E-05	3.74E-05	1.70E-03	5.89E+02	8.47E+00
59	0.59	71	0.59	0.01	-2.9698	1.07E-03	9.33E+00	7.21E+01	1.86	9.82	6.63E+09	2.63E-05	3.75E-05	1.74E-03	5.76E+02	8.66E+00
60	0.6	70	0.6	0.01	-2.9096	1.23E-03	8.12E+00	6.27E+01	1.80	9.83	6.72E+09	2.63E-05	3.76E-05	1.77E-03	5.64E+02	8.84E+00
61	0.61	69	0.61	0.01	-2.8494	1.41E-03	7.07E+00	5.46E+01	1.74	9.83	6.81E+09	2.63E-05	3.76E-05	1.81E-03	5.52E+02	9.03E+00
62	0.62	68	0.62	0.01	-2.7892	1.62E-03	6.15E+00	4.75E+01	1.68	9.84	6.90E+09	2.63E-05	3.77E-05	1.85E-03	5.41E+02	9.22E+00
63	0.63	67	0.63	0.01	-2.729	1.87E-03	5.36E+00	4.14E+01	1.62	9.84	6.98E+09	2.63E-05	3.77E-05	1.89E-03	5.30E+02	9.40E+00
64	0.64	66	0.64	0.01	-2.6688	2.14E-03	4.66E+00	3.60E+01	1.56	9.85	7.06E+09	2.63E-05	3.77E-05	1.92E-03	5.20E+02	9.59E+00
65	0.65	65	0.65	0.01	-2.6086	2.46E-03	4.06E+00	3.14E+01	1.50	9.85	7.14E+09	2.63E-05	3.78E-05	1.96E-03	5.10E+02	9.78E+00
66	0.66	64	0.66	0.01	-2.5484	2.83E-03	3.54E+00	2.73E+01	1.44	9.86	7.21E+09	2.63E-05	3.78E-05	2.00E-03	5.00E+02	9.96E+00
67	0.67	63	0.67	0.01	-2.4882	3.25E-03	3.08E+00	2.38E+01	1.38	9.86	7.29E+09	2.63E-05	3.79E-05	2.04E-03	4.91E+02	1.02E+01
68	0.68	62	0.68	0.01	-2.428	3.73E-03	2.68E+00	2.07E+01	1.32	9.87	7.35E+09	2.63E-05	3.79E-05	2.08E-03	4.82E+02	1.03E+01
69	0.69	61	0.69	0.01	-2.3678	4.29E-03	2.33E+00	1.80E+01	1.26	9.87	7.42E+09	2.63E-05	3.79E-05	2.11E-03	4.73E+02	1.05E+01
70	0.7	60	0.7	0.01	-2.3076	4.92E-03	2.03E+00	1.57E+01	1.20	9.87	7.48E+09	2.63E-05	3.80E-05	2.15E-03	4.65E+02	1.07E+01
71	0.71	59	0.71	0.01	-2.2474	5.66E-03	1.77E+00	1.37E+01	1.14	9.88	7.54E+09	2.63E-05	3.80E-05	2.19E-03	4.57E+02	1.09E+01
72	0.72	58	0.72	0.01	-2.1872	6.50E-03	1.54E+00	1.19E+01	1.08	9.88	7.60E+09	2.63E-05	3.80E-05	2.23E-03	4.49E+02	1.11E+01
73	0.73	57	0.73	0.01	-2.127	7.46E-03	1.34E+00	1.03E+01	1.01	9.88	7.65E+09	2.63E-05	3.80E-05	2.27E-03	4.41E+02	1.13E+01
74	0.74	56	0.74	0.01	-2.0668	8.57E-03	1.17E+00	9.01E+00	0.95	9.89	7.70E+09	2.63E-05	3.81E-05	2.30E-03	4.34E+02	1.15E+01
75	0.75	55	0.75	0.01	-2.0066	9.85E-03	1.02E+00	7.84E+00	0.89	9.89	7.75E+09	2.63E-05	3.81E-05	2.34E-03	4.27E+02	1.17E+01
76	0.76	54	0.76	0.01	-1.9464	1.13E-02	8.84E-01	6.83E+00	0.83	9.89	7.79E+09	2.63E-05	3.81E-05	2.38E-03	4.20E+02	1.18E+01
77	0.77	53	0.77	0.01	-1.8862	1.30E-02	7.69E-01	5.94E+00	0.77	9.89	7.84E+09	2.63E-05	3.81E-05	2.42E-03	4.14E+02	1.20E+01
78	0.78	52	0.78	0.01	-1.826	1.49E-02	6.70E-01	5.17E+00	0.71	9.90	7.87E+09	2.63E-05	3.81E-05	2.46E-03	4.07E+02	1.22E+01
79	0.79	51	0.79	0.01	-1.7658	1.71E-02	5.83E-01	4.50E+00	0.65	9.90	7.91E+09	2.63E-05	3.81E-05	2.49E-03	4.01E+02	1.24E+01
80	0.8	50	0.8	0.01	-1.7056	1.97E-02	5.08E-01	3.92E+00	0.59	9.90	7.94E+09	2.63E-05	3.82E-05	2.53E-03	3.95E+02	1.26E+01
81	0.81	49	0.81	0.01	-1.6454	2.26E-02	4.42E-01	3.41E+00	0.53	9.90	7.97E+09	2.63E-05	3.82E-05	2.57E-03	3.89E+02	1.28E+01
82	0.82	48	0.82	0.01	-1.5852	2.60E-02	3.85E-01	2.97E+00	0.47	9.90	8.00E+09	2.63E-05	3.82E-05	2.61E-03	3.83E+02	1.30E+01
83	0.83	47	0.83	0.01	-1.525	2.99E-02	3.35E-01	2.59E+00	0.41	9.90	8.02E+09	2.63E-05	3.82E-05	2.65E-03	3.78E+02	1.32E+01
84	0.84	46	0.84	0.01	-1.4648	3.43E-02	2.92E-01	2.25E+00	0.35	9.91	8.04E+09	2.63E-05	3.82E-05	2.68E-03	3.73E+02	1.33E+01
85	0.85	45	0.85	0.01	-1.4046	3.94E-02	2.54E-01	1.96E+00	0.29	9.91	8.06E+09	2.63E-05	3.82E-05	2.72E-03	3.67E+02	1.35E+01
86	0.86	44	0.86	0.01	-1.3444	4.52E-02	2.21E-01	1.71E+00	0.23	9.91	8.08E+09	2.63E-05	3.82E-05	2.76E-03	3.62E+02	1.37E+01
87	0.87	43	0.87	0.01	-1.2842	5.20E-02	1.92E-01	1.49E+00	0.17	9.91	8.09E+09	2.63E-05	3.82E-05	2.80E-03	3.57E+02	1.39E+01
88	0.88	42	0.88	0.01	-1.224	5.97E-02	1.67E-01	1.29E+00	0.11	9.91	8.11E+09	2.63E-05	3.82E-05	2.84E-03	3.52E+02	1.41E+01
89	0.89	41	0.89	0.01	-1.1638	6.86E-02	1.46E-01	1.13E+00	0.05	9.91	8.11E+09	2.63E-05	3.82E-05	2.88E-03	3.48E+02	1.43E+01
90	0.9	40	0.9	0.01	-1.1036	7.88E-02	1.27E-01	9.80E-01	-0.01	9.91	8.12E+09	2.63E-05	3.82E-05	2.91E-03	3.43E+02	1.45E+01
91	0.91	39	0.91	0.01	-1.0434	9.05E-02	1.11E-01	8.53E-01	-0.07	9.91	8.13E+09	2.63E-05	3.82E-05	2.95E-03	3.39E+02	1.47E+01
92	0.92	38	0.92	0.01	-0.9832	1.04E-01	9.62E-02	7.42E-01	-0.13	9.91	8.13E+09	2.63E-05	3.82E-05	2.99E-03	3.34E+02	1.48E+01
93	0.93	37	0.93	0.01	-0.923	1.19E-01	8.38E-02	6.46E-01	-0.19	9.91	8.13E+09	2.63E-05	3.82E-05	3.03E-03	3.30E+02	1.50E+01
94	0.94	36	0.94	0.01	-0.8628	1.37E-01	7.29E-02	5.62E-01	-0.25	9.91	8.13E+09	2.63E-05	3.82E-05	3.07E-03	3.26E+02	1.52E+01
95	0.95	35	0.95	0.01	-0.8026	1.58E-01	6.35E-02	4.90E-01	-0.31	9.91	8.12E+09	2.63E-05	3.82E-05	3.10E-03	3.22E+02	1.54E+01
96	0.96	34	0.96	0.01	-0.7424	1.81E-01	5.53E-02	4.26E-01	-0.37	9.91	8.12E+09	2.63E-05	3.82E-05	3.14E-03	3.18E+02	1.56E+01
97	0.97	33	0.97	0.01	-0.6822	2.08E-01	4.81E-02	3.71E-01	-0.43	9.91	8.11E+09	2.63E-05	3.82E-05	3.18E-03	3.14E+02	1.58E+01
98	0.98	32	0.98	0.01	-0.622	2.39E-01	4.19E-02	3.23E-01	-0.49	9.91	8.10E+09	2.63E-05	3.82E-05	3.22E-03	3.11E+02	1.60E+01
99	0.99	31	0.99	0.01	-0.5618	2.74E-01	3.65E-02	2.81E-01	-0.55	9.91	8.09E+09	2.63E-05	3.82E-05	3.26E-03	3.07E+02	1.61E+01
100	1	30	1	0.01	-0.5016	3.15E-01	3.17E-02	2.44E-01	-0.61	9.91	8.08E+09	2.63E-05	3.82E-05	3.30E-03	3.03E+02	1.63E+01
101	1.01	29	1.01	0.01	-0.4414	3.62E-01	2.76E-02	2.13E-01	-0.67	9.91	8.07E+09	2.63E-05	3.82E-05	3.33E-03	3.00E+02	1.65E+01
102	1.02	28	1.02	0.01	-0.3812	4.16E-01	2.41E-02	1.85E-01	-0.73	9.91	8.05E+09	2.63E-05	3.82E-05	3.37E-03	2.97E+02	1.67E+01
103	1.03	27	1.03	0.01	-0.321	4.78E-01	2.09E-02	1.61E-01	-0.79	9.91	8.04E+09	2.63E-05	3.82E-05	3.41E-03	2.93E+02	1.69E+01
104	1.04	26	1.04	0.01	-0.2608	5.49E-01	1.82E-02	1.40E-01	-0.85	9.90	8.02E+09	2.63E-05	3.82E-05	3.45E-03	2.90E+02	1.71E+01
105	1.05	25	1.05	0.01	-0.2006	6.30E-01	1.59E-02	1.22E-01	-0.91	9.90	8.00E+09	2.63E-05	3.82E-05	3.49E-03	2.87E+02	1.73E+01
106	1.06	24	1.06	0.01	-0.1404	7.24E-01	1.38E-02	1.06E-01	-0.98	9.90	7.98E+09	2.63E-05	3.82E-05	3.53E-03	2.84E+02	1.74E+01
107	1.07	23	1.07	0.01	-0.0802	8.31E-01	1.20E-02	9.21E-02	-1.04	9.90	7.96E+09	2.63E-05	3.82E-05	3.56E-03	2.81E+02	1.76E+01
108	1.08	22	1.08	0.01	-0.02	9.55E-01	1.05E-02	8.01E-02	-1.10	9.90	7.94E+09	2.63E-05	3.82E-05	3.60E-03	2.78E+02	1.78E+01
109	1.09	21	1.09	0.01	0.0402	1.10E+00	9.12E-03	6.96E-02	-1.16	9.90	7.92E+09	2.63E-05	3.81E-05	3.64E-03	2.75E+02	1.80E+01
110	1.1	20	1.1	0.01	0.1004	1.26E+00	7.94E-03	6.05E-02	-1.22	9.90	7.90E+09	2.63E-05	3.81E-05	3.68E-03	2.72E+02	1.82E+01
111	1.11	19	1.11	0.01	0.1606	1.45E+00	6.91E-03	5.25E-02	-1.28	9.90	7.87E+09	2.63E-05	3.81E-05	3.72E-03	2.69E+02	1.84E+01
112	1.12	18	1.12	0.01	0.2208	1.66E+00	6.01E-03	4.56E-02	-1.34	9.89	7.85E+09	2.63E-05	3.81E-05	3.75E-03	2.66E+02	1.86E+01
113	1.13	17	1.13	0.01	0.281	1.91E+00	5.24E-03	3.96E-02	-1.40	9.89	7.82E+09	2.63E-05	3.81E-05	3.79E-03	2.64E+02	1.87E+01
114	1.14	16	1.14	0.01	0.3412	2.19E+00	4.56E-03	3.44E-02	-1.46	9.89	7.80E+09	2.63E-05	3.81E-05	3.83E-03	2.61E+02	1.89E+01
115	1.15	15	1.15	0.01	0.4014	2.52E+00	3.97E-03	2.98E-02	-1.53	9.89	7.77E+09	2.63E-05	3.81E-05	3.87E-03	2.59E+02	1.91E+01
116	1.16	14	1.16	0.01	0.4616	2.89E+00	3.45E-03	2.59E-02	-1.59	9.89	7.74E+09	2.63E-05	3.81E-05	3.91E-03	2.56E+02	1.93E+01
117	1.17	13	1.17	0.01	0.5218	3.33E+00	3.01E-03	2.24E-02	-1.65	9.89	7.72E+09	2.63E-05	3.81E-05	3.94E-03	2.54E+02	1.95E+01
118	1.18	12	1.18	0.01	0.582	3.82E+00	2.62E-03	1.94E-02	-1.71	9.89	7.69E+09	2.63E-05	3.80E-05	3.98E-03	2.51E+02	1.96E+01
119	1.19	11	1.19	0.01	0.6422	4.39E+00	2.28E-03	1.68E-02	-1.78	9.88	7.66E+09	2.63E-05	3.80E-05	4.02E-03	2.49E+02	1.98E+01
120	1.2	10	1.2	0.01	0.7024	5.04E+00	1.98E-03	1.45E-02	-1.84	9.88	7.63E+09	2.63E-05	3.80E-05	4.06E-03	2.46E+02	2.00E+01
121	1.21	9	1.21	0.01	0.7626	5.79E+00	1.73E-03	1.25E-02	-1.90	9.88	7.60E+09	2.63E-05	3.80E-05	4.10E-03	2.44E+02	2.02E+01
122	1.22	8	1.22	0.01	0.8228	6.65E+00	1.50E-03	1.08E-02	-1.97	9.88	7.57E+09	2.63E-05	3.80E-05	4.13E-03	2.42E+02	2.04E+01
123	1.23	7	1.23	0.01	0.883	7.64E+00	1.31E-03	9.28E-03	-2.03	9.88	7.55E+09	2.63E-05	3.80E-05	4.17E-03	2.40E+02	2.06E+01
124	1.24	6	1.24	0.01	0.9432	8.77E+00	1.14E-03	7.97E-03	-2.10	9.88	7.52E+09	2.63E-05	3.80E-05	4.21E-03	2.38E+02	2.07E+01
125	1.25	5	1.25	0.01	1.0034	1.01E+01	9.92E-04	6.83E-03	-2.17	9.87	7.49E+09	2.63E-05	3.80E-05	4.25E-03	2.35E+02	2.09E+01
126	1.26	4	1.26	0.01	1.0636	1.16E+01	8.64E-04	5.84E-03	-2.23	9.87	7.46E+09	2.63E-05	3.79E-05	4.29E-03	2.33E+02	2.11E+01
127	1.27	3	1.27	0.01	1.1238	1.33E+01	7.52E-04	4.98E-03	-2.30	9.87	7.43E+09	2.63E-05	3.79E-05	4.32E-03	2.31E+02	2.13E+01
128	1.28	2	1.28	0.01	1.184	1.53E+01	6.55E-04	4.22E-03	-2.37	9.87	7.40E+09	2.63E-05	3.79E-05	4.36E-03	2.29E+02	2.15E+01
129	1.29	1	1.29	0.01	1.2442	1.75E+01	5.70E-04	3.57E-03	-2.45	9.87	7.37E+09	2.63E-05	3.79E-05	4.40E-03	2.27E+02	2.16E+01
130	1.3	0	1.3	0.01	1.3044	2.02E+01	4.96E-04	3.00E-03	-2.52	9.87	7.34E+09	2.63E-05	3.79E-05	4.44E-03	2.25E+02	2.18E+01
131	1.31	-1	1.31	0.01	1.3646	2.32E+01	4.32E-04	2.50E-03	-2.60	9.86	7.31E+09	2.63E-05	3.79E-05	4.48E-03	2.23E+02	2.20E+01
132	1.32	-2	1.32	0.01	1.4248	2.66E+01	3.76E-04	2.07E-03	-2.68	9.86	7.28E+09	2.63E-05	3.79E-05	4.51E-03	2.22E+02	2.22E+01
133	1.33	-3	1.33	0.01	1.485	3.05E+01	3.27E-04	1.69E-03	-2.77	9.86	7.25E+09	2.63E-05	3.78E-05	4.55E-03	2.20E+02	2.24E+01
134	1.34	-4	1.34	0.01	1.5452	3.51E+01	2.85E-04	1.37E-03	-2.86	9.86	7.23E+09	2.63E-05	3.78E-05	4.59E-03	2.18E+02	2.25E+01
135	1.35	-5	1.35	0.01	1.6054	4.03E+01	2.48E-04	1.08E-03	-2.97	9.86	7.20E+09	2.63E-05	3.78E-05	4.63E-03	2.16E+02	2.27E+01
136	1.36	-6	1.36	0.01	1.6656	4.63E+01	2.16E-04	8.34E-04	-3.08	9.86	7.17E+09	2.63E-05	3.78E-05	4.66E-03	2.14E+02	2.29E+01
137	1.37	-7	1.37	0.01	1.7258	5.32E+01	1.88E-04	6.18E-04	-3.21	9.85	7.14E+09	2.63E-05	3.78E-05	4.70E-03	2.13E+02	2.31E+01
138	1.38	-8	1.38	0.01	1.786	6.11E+01	1.64E-04	4.30E-04	-3.37	9.85	7.11E+09	2.63E-05	3.78E-05	4.74E-03	2.11E+02	2.33E+01
139	1.39	-9	1.39	0.01	1.8462	7.02E+01	1.42E-04	2.67E-04	-3.57	9.85	7.09E+09	2.63E-05	3.78E-05	4.78E-03	2.09E+02	2.34E+01
140	1.4	-10	1.4	0.01	1.9064	8.06E+01	1.24E-04	1.24E-04	-3.91	9.85	7.10E+09	-2.63E-04	-3.78E-04	4.40E-03	2.27E+02	2.16E+01

## 0.1分1℃冷却
i	t(i) [min]	Ti [℃]	t(i) [min]	ti-ti-1[min]	logaT0(ti)	aT0(ti)	ti-ti-1/aT0(T(ti)）[min]	t'i	logt'i	logEr(t',T)	E2＝Er(t',T)	Δε(ti)	Δ1/ri	1/r	r	W[mm]
0	0	130	0	-	-	-	-	-	-	-	-	-	-	-	-	-
1	0.1	129	0.1	0.1	-7.943	1.14E-08	8.77E+06	3.22E+07	7.51	7.08	1.19E+07	2.63E-05	5.44E-07	5.44E-07	1.84E+06	2.72E-03
2	0.2	128	0.2	0.1	-7.8046	1.57E-08	6.38E+06	2.35E+07	7.37	7.22	1.68E+07	2.63E-05	7.63E-07	1.31E-06	7.66E+05	6.53E-03
3	0.3	127	0.3	0.1	-7.6662	2.16E-08	4.64E+06	1.71E+07	7.23	7.37	2.33E+07	2.63E-05	1.05E-06	2.36E-06	4.24E+05	1.18E-02
4	0.4	126	0.4	0.1	-7.5278	2.97E-08	3.37E+06	1.24E+07	7.09	7.50	3.20E+07	2.63E-05	1.43E-06	3.79E-06	2.64E+05	1.90E-02
5	0.5	125	0.5	0.1	-7.3894	4.08E-08	2.45E+06	9.07E+06	6.96	7.64	4.33E+07	2.63E-05	1.91E-06	5.70E-06	1.75E+05	2.85E-02
6	0.6	124	0.6	0.1	-7.251	5.61E-08	1.78E+06	6.62E+06	6.82	7.76	5.77E+07	2.63E-05	2.52E-06	8.22E-06	1.22E+05	4.11E-02
7	0.7	123	0.7	0.1	-7.1126	7.72E-08	1.30E+06	4.83E+06	6.68	7.88	7.61E+07	2.63E-05	3.26E-06	1.15E-05	8.71E+04	5.74E-02
8	0.8	122	0.8	0.1	-6.9742	1.06E-07	9.42E+05	3.54E+06	6.55	8.00	9.89E+07	2.63E-05	4.14E-06	1.56E-05	6.40E+04	7.81E-02
9	0.9	121	0.9	0.1	-6.8358	1.46E-07	6.85E+05	2.60E+06	6.41	8.10	1.27E+08	2.63E-05	5.18E-06	2.08E-05	4.81E+04	1.04E-01
10	1	120	1	0.1	-6.6974	2.01E-07	4.98E+05	1.91E+06	6.28	8.21	1.61E+08	2.63E-05	6.36E-06	2.72E-05	3.68E+04	1.36E-01
11	1.1	119	1.1	0.1	-6.559	2.76E-07	3.62E+05	1.41E+06	6.15	8.30	2.01E+08	2.63E-05	7.67E-06	3.48E-05	2.87E+04	1.74E-01
12	1.2	118	1.2	0.1	-6.4206	3.80E-07	2.63E+05	1.05E+06	6.02	8.39	2.48E+08	2.63E-05	9.08E-06	4.39E-05	2.28E+04	2.20E-01
13	1.3	117	1.3	0.1	-6.2822	5.22E-07	1.92E+05	7.87E+05	5.90	8.48	3.02E+08	2.63E-05	1.06E-05	5.45E-05	1.84E+04	2.72E-01
14	1.4	116	1.4	0.1	-6.1438	7.18E-07	1.39E+05	5.95E+05	5.77	8.56	3.62E+08	2.63E-05	1.21E-05	6.66E-05	1.50E+04	3.33E-01
15	1.5	115	1.5	0.1	-6.0054	9.88E-07	1.01E+05	4.56E+05	5.66	8.63	4.28E+08	2.63E-05	1.36E-05	8.02E-05	1.25E+04	4.01E-01
16	1.6	114	1.6	0.1	-5.867	1.36E-06	7.36E+04	3.55E+05	5.55	8.70	4.97E+08	2.63E-05	1.50E-05	9.52E-05	1.05E+04	4.76E-01
17	1.7	113	1.7	0.1	-5.7286	1.87E-06	5.35E+04	2.81E+05	5.45	8.76	5.69E+08	2.63E-05	1.64E-05	1.12E-04	8.96E+03	5.58E-01
18	1.8	112	1.8	0.1	-5.5902	2.57E-06	3.89E+04	2.28E+05	5.36	8.81	6.40E+08	2.63E-05	1.76E-05	1.29E-04	7.74E+03	6.46E-01
19	1.9	111	1.9	0.1	-5.4518	3.53E-06	2.83E+04	1.89E+05	5.28	8.85	7.09E+08	2.63E-05	1.87E-05	1.48E-04	6.76E+03	7.40E-01
20	2	110	2	0.1	-5.3134	4.86E-06	2.06E+04	1.60E+05	5.20	8.89	7.73E+08	2.63E-05	1.96E-05	1.68E-04	5.97E+03	8.38E-01
21	2.1	109	2.1	0.1	-5.2574	5.53E-06	1.81E+04	1.40E+05	5.15	8.92	8.29E+08	2.63E-05	2.04E-05	1.88E-04	5.32E+03	9.39E-01
22	2.2	108	2.2	0.1	-5.1972	6.35E-06	1.57E+04	1.22E+05	5.09	8.95	8.89E+08	2.63E-05	2.11E-05	2.09E-04	4.78E+03	1.05E+00
23	2.3	107	2.3	0.1	-5.137	7.29E-06	1.37E+04	1.06E+05	5.02	8.98	9.52E+08	2.63E-05	2.19E-05	2.31E-04	4.33E+03	1.15E+00
24	2.4	106	2.4	0.1	-5.0768	8.38E-06	1.19E+04	9.22E+04	4.96	9.01	1.02E+09	2.63E-05	2.26E-05	2.53E-04	3.95E+03	1.27E+00
25	2.5	105	2.5	0.1	-5.0166	9.62E-06	1.04E+04	8.03E+04	4.90	9.04	1.09E+09	2.63E-05	2.33E-05	2.77E-04	3.61E+03	1.38E+00
26	2.6	104	2.6	0.1	-4.9564	1.11E-05	9.04E+03	6.99E+04	4.84	9.06	1.16E+09	2.63E-05	2.40E-05	3.01E-04	3.32E+03	1.50E+00
27	2.7	103	2.7	0.1	-4.8962	1.27E-05	7.87E+03	6.08E+04	4.78	9.09	1.23E+09	2.63E-05	2.46E-05	3.25E-04	3.07E+03	1.63E+00
28	2.8	102	2.8	0.1	-4.836	1.46E-05	6.85E+03	5.30E+04	4.72	9.12	1.31E+09	2.63E-05	2.53E-05	3.51E-04	2.85E+03	1.75E+00
29	2.9	101	2.9	0.1	-4.7758	1.68E-05	5.97E+03	4.61E+04	4.66	9.14	1.39E+09	2.63E-05	2.59E-05	3.77E-04	2.66E+03	1.88E+00
30	3	100	3	0.1	-4.7156	1.92E-05	5.20E+03	4.01E+04	4.60	9.17	1.47E+09	2.63E-05	2.65E-05	4.03E-04	2.48E+03	2.02E+00
31	3.1	99	3.1	0.1	-4.6554	2.21E-05	4.52E+03	3.49E+04	4.54	9.19	1.56E+09	2.63E-05	2.71E-05	4.30E-04	2.32E+03	2.15E+00
32	3.2	98	3.2	0.1	-4.5952	2.54E-05	3.94E+03	3.04E+04	4.48	9.22	1.65E+09	2.63E-05	2.76E-05	4.58E-04	2.18E+03	2.29E+00
33	3.3	97	3.3	0.1	-4.535	2.92E-05	3.43E+03	2.65E+04	4.42	9.24	1.74E+09	2.63E-05	2.82E-05	4.86E-04	2.06E+03	2.43E+00
34	3.4	96	3.4	0.1	-4.4748	3.35E-05	2.98E+03	2.31E+04	4.36	9.26	1.84E+09	2.63E-05	2.87E-05	5.15E-04	1.94E+03	2.57E+00
35	3.5	95	3.5	0.1	-4.4146	3.85E-05	2.60E+03	2.01E+04	4.30	9.29	1.93E+09	2.63E-05	2.92E-05	5.44E-04	1.84E+03	2.72E+00
36	3.6	94	3.6	0.1	-4.3544	4.42E-05	2.26E+03	1.75E+04	4.24	9.31	2.03E+09	2.63E-05	2.96E-05	5.74E-04	1.74E+03	2.87E+00
37	3.7	93	3.7	0.1	-4.2942	5.08E-05	1.97E+03	1.52E+04	4.18	9.33	2.14E+09	2.63E-05	3.01E-05	6.04E-04	1.66E+03	3.02E+00
38	3.8	92	3.8	0.1	-4.234	5.83E-05	1.71E+03	1.32E+04	4.12	9.35	2.24E+09	2.63E-05	3.05E-05	6.34E-04	1.58E+03	3.17E+00
39	3.9	91	3.9	0.1	-4.1738	6.70E-05	1.49E+03	1.15E+04	4.06	9.37	2.35E+09	2.63E-05	3.09E-05	6.65E-04	1.50E+03	3.32E+00
40	4	90	4	0.1	-4.1136	7.70E-05	1.30E+03	1.00E+04	4.00	9.39	2.46E+09	2.63E-05	3.13E-05	6.96E-04	1.44E+03	3.48E+00
41	4.1	89	4.1	0.1	-4.0534	8.84E-05	1.13E+03	8.74E+03	3.94	9.41	2.57E+09	2.63E-05	3.17E-05	7.28E-04	1.37E+03	3.64E+00
42	4.2	88	4.2	0.100000000000001	-3.9932	1.02E-04	9.84E+02	7.61E+03	3.88	9.43	2.68E+09	2.63E-05	3.20E-05	7.60E-04	1.32E+03	3.80E+00
43	4.3	87	4.3	0.1	-3.933	1.17E-04	8.57E+02	6.62E+03	3.82	9.45	2.80E+09	2.63E-05	3.24E-05	7.93E-04	1.26E+03	3.96E+00
44	4.4	86	4.4	0.100000000000001	-3.8728	1.34E-04	7.46E+02	5.76E+03	3.76	9.46	2.91E+09	2.63E-05	3.27E-05	8.25E-04	1.21E+03	4.12E+00
45	4.5	85	4.5	0.1	-3.8126	1.54E-04	6.50E+02	5.02E+03	3.70	9.48	3.03E+09	2.63E-05	3.30E-05	8.58E-04	1.17E+03	4.29E+00
46	4.6	84	4.6	0.1	-3.7524	1.77E-04	5.65E+02	4.37E+03	3.64	9.50	3.15E+09	2.63E-05	3.33E-05	8.92E-04	1.12E+03	4.45E+00
47	4.7	83	4.7	0.100000000000001	-3.6922	2.03E-04	4.92E+02	3.80E+03	3.58	9.52	3.27E+09	2.63E-05	3.36E-05	9.25E-04	1.08E+03	4.62E+00
48	4.8	82	4.8	0.1	-3.632	2.33E-04	4.29E+02	3.31E+03	3.52	9.53	3.40E+09	2.63E-05	3.38E-05	9.59E-04	1.04E+03	4.79E+00
49	4.9	81	4.9	0.100000000000001	-3.5718	2.68E-04	3.73E+02	2.88E+03	3.46	9.55	3.52E+09	2.63E-05	3.41E-05	9.93E-04	1.01E+03	4.96E+00
50	5	80	5	0.1	-3.5116	3.08E-04	3.25E+02	2.51E+03	3.40	9.56	3.64E+09	2.63E-05	3.43E-05	1.03E-03	9.73E+02	5.13E+00
51	5.1	79	5.1	0.1	-3.4514	3.54E-04	2.83E+02	2.18E+03	3.34	9.58	3.77E+09	2.63E-05	3.45E-05	1.06E-03	9.42E+02	5.30E+00
52	5.2	78	5.2	0.100000000000001	-3.3912	4.06E-04	2.46E+02	1.90E+03	3.28	9.59	3.90E+09	2.63E-05	3.48E-05	1.10E-03	9.12E+02	5.48E+00
53	5.3	77	5.3	0.1	-3.331	4.67E-04	2.14E+02	1.66E+03	3.22	9.60	4.02E+09	2.63E-05	3.50E-05	1.13E-03	8.84E+02	5.65E+00
54	5.4	76	5.4	0.100000000000001	-3.2708	5.36E-04	1.87E+02	1.44E+03	3.16	9.62	4.15E+09	2.63E-05	3.51E-05	1.17E-03	8.57E+02	5.83E+00
55	5.5	75	5.5	0.1	-3.2106	6.16E-04	1.62E+02	1.25E+03	3.10	9.63	4.27E+09	2.63E-05	3.53E-05	1.20E-03	8.32E+02	6.00E+00
56	5.6	74	5.6	0.1	-3.1504	7.07E-04	1.41E+02	1.09E+03	3.04	9.64	4.40E+09	2.63E-05	3.55E-05	1.24E-03	8.08E+02	6.18E+00
57	5.7	73	5.7	0.100000000000001	-3.0902	8.12E-04	1.23E+02	9.51E+02	2.98	9.66	4.53E+09	2.63E-05	3.57E-05	1.27E-03	7.85E+02	6.36E+00
58	5.8	72	5.8	0.1	-3.03	9.33E-04	1.07E+02	8.28E+02	2.92	9.67	4.65E+09	2.63E-05	3.58E-05	1.31E-03	7.64E+02	6.54E+00
59	5.9	71	5.9	0.100000000000001	-2.9698	1.07E-03	9.33E+01	7.21E+02	2.86	9.68	4.78E+09	2.63E-05	3.60E-05	1.34E-03	7.43E+02	6.71E+00
60	6	70	6	0.1	-2.9096	1.23E-03	8.12E+01	6.27E+02	2.80	9.69	4.90E+09	2.63E-05	3.61E-05	1.38E-03	7.24E+02	6.89E+00
61	6.1	69	6.1	0.1	-2.8494	1.41E-03	7.07E+01	5.46E+02	2.74	9.70	5.02E+09	2.63E-05	3.62E-05	1.42E-03	7.06E+02	7.07E+00
62	6.2	68	6.2	0.100000000000001	-2.7892	1.62E-03	6.15E+01	4.75E+02	2.68	9.71	5.14E+09	2.63E-05	3.64E-05	1.45E-03	6.88E+02	7.26E+00
63	6.3	67	6.3	0.1	-2.729	1.87E-03	5.36E+01	4.14E+02	2.62	9.72	5.27E+09	2.63E-05	3.65E-05	1.49E-03	6.71E+02	7.44E+00
64	6.4	66	6.4	0.100000000000001	-2.6688	2.14E-03	4.66E+01	3.60E+02	2.56	9.73	5.38E+09	2.63E-05	3.66E-05	1.53E-03	6.55E+02	7.62E+00
65	6.5	65	6.5	0.1	-2.6086	2.46E-03	4.06E+01	3.14E+02	2.50	9.74	5.50E+09	2.63E-05	3.67E-05	1.56E-03	6.40E+02	7.80E+00
66	6.6	64	6.6	0.1	-2.5484	2.83E-03	3.54E+01	2.73E+02	2.44	9.75	5.62E+09	2.63E-05	3.68E-05	1.60E-03	6.25E+02	7.98E+00
67	6.7	63	6.7	0.100000000000001	-2.4882	3.25E-03	3.08E+01	2.38E+02	2.38	9.76	5.73E+09	2.63E-05	3.69E-05	1.64E-03	6.11E+02	8.17E+00
68	6.8	62	6.8	0.1	-2.428	3.73E-03	2.68E+01	2.07E+02	2.32	9.77	5.85E+09	2.63E-05	3.70E-05	1.67E-03	5.97E+02	8.35E+00
69	6.9	61	6.9	0.100000000000001	-2.3678	4.29E-03	2.33E+01	1.80E+02	2.26	9.77	5.96E+09	2.63E-05	3.71E-05	1.71E-03	5.84E+02	8.53E+00
70	7	60	7	0.1	-2.3076	4.92E-03	2.03E+01	1.57E+02	2.20	9.78	6.06E+09	2.63E-05	3.71E-05	1.75E-03	5.72E+02	8.72E+00
71	7.1	59	7.1	0.1	-2.2474	5.66E-03	1.77E+01	1.37E+02	2.14	9.79	6.17E+09	2.63E-05	3.72E-05	1.79E-03	5.60E+02	8.90E+00
72	7.2	58	7.2	0.100000000000001	-2.1872	6.50E-03	1.54E+01	1.19E+02	2.08	9.80	6.28E+09	2.63E-05	3.73E-05	1.82E-03	5.49E+02	9.09E+00
73	7.3	57	7.3	0.1	-2.127	7.46E-03	1.34E+01	1.03E+02	2.01	9.80	6.38E+09	2.63E-05	3.73E-05	1.86E-03	5.38E+02	9.27E+00
74	7.4	56	7.4	0.100000000000001	-2.0668	8.57E-03	1.17E+01	9.01E+01	1.95	9.81	6.48E+09	2.63E-05	3.74E-05	1.90E-03	5.27E+02	9.46E+00
75	7.5	55	7.5	0.1	-2.0066	9.85E-03	1.02E+01	7.84E+01	1.89	9.82	6.57E+09	2.63E-05	3.75E-05	1.93E-03	5.17E+02	9.64E+00
76	7.6	54	7.6	0.1	-1.9464	1.13E-02	8.84E+00	6.83E+01	1.83	9.82	6.67E+09	2.63E-05	3.75E-05	1.97E-03	5.07E+02	9.83E+00
77	7.7	53	7.7	0.100000000000001	-1.8862	1.30E-02	7.69E+00	5.94E+01	1.77	9.83	6.76E+09	2.63E-05	3.76E-05	2.01E-03	4.98E+02	1.00E+01
78	7.8	52	7.8	0.1	-1.826	1.49E-02	6.70E+00	5.17E+01	1.71	9.84	6.85E+09	2.63E-05	3.76E-05	2.05E-03	4.88E+02	1.02E+01
79	7.9	51	7.9	0.100000000000001	-1.7658	1.71E-02	5.83E+00	4.50E+01	1.65	9.84	6.93E+09	2.63E-05	3.77E-05	2.09E-03	4.80E+02	1.04E+01
80	8	50	8	0.1	-1.7056	1.97E-02	5.08E+00	3.92E+01	1.59	9.85	7.01E+09	2.63E-05	3.77E-05	2.12E-03	4.71E+02	1.06E+01
81	8.1	49	8.1	0.1	-1.6454	2.26E-02	4.42E+00	3.41E+01	1.53	9.85	7.09E+09	2.63E-05	3.78E-05	2.16E-03	4.63E+02	1.08E+01
82	8.2	48	8.2	0.1	-1.5852	2.60E-02	3.85E+00	2.97E+01	1.47	9.86	7.17E+09	2.63E-05	3.78E-05	2.20E-03	4.55E+02	1.09E+01
83	8.3	47	8.3	0.100000000000001	-1.525	2.99E-02	3.35E+00	2.59E+01	1.41	9.86	7.24E+09	2.63E-05	3.78E-05	2.24E-03	4.47E+02	1.11E+01
84	8.4	46	8.4	0.1	-1.4648	3.43E-02	2.92E+00	2.25E+01	1.35	9.86	7.31E+09	2.63E-05	3.79E-05	2.27E-03	4.40E+02	1.13E+01
85	8.5	45	8.5	0.1	-1.4046	3.94E-02	2.54E+00	1.96E+01	1.29	9.87	7.38E+09	2.63E-05	3.79E-05	2.31E-03	4.32E+02	1.15E+01
86	8.6	44	8.6	0.1	-1.3444	4.52E-02	2.21E+00	1.71E+01	1.23	9.87	7.45E+09	2.63E-05	3.79E-05	2.35E-03	4.26E+02	1.17E+01
87	8.7	43	8.7	0.1	-1.2842	5.20E-02	1.92E+00	1.49E+01	1.17	9.88	7.51E+09	2.63E-05	3.80E-05	2.39E-03	4.19E+02	1.19E+01
88	8.8	42	8.8	0.100000000000001	-1.224	5.97E-02	1.67E+00	1.29E+01	1.11	9.88	7.56E+09	2.63E-05	3.80E-05	2.43E-03	4.12E+02	1.21E+01
89	8.9	41	8.9	0.1	-1.1638	6.86E-02	1.46E+00	1.13E+01	1.05	9.88	7.62E+09	2.63E-05	3.80E-05	2.46E-03	4.06E+02	1.23E+01
90	9	40	9	0.1	-1.1036	7.88E-02	1.27E+00	9.80E+00	0.99	9.88	7.67E+09	2.63E-05	3.80E-05	2.50E-03	4.00E+02	1.24E+01
91	9.1	39	9.1	0.1	-1.0434	9.05E-02	1.11E+00	8.53E+00	0.93	9.89	7.72E+09	2.63E-05	3.81E-05	2.54E-03	3.94E+02	1.26E+01
92	9.2	38	9.2	0.1	-0.9832	1.04E-01	9.62E-01	7.42E+00	0.87	9.89	7.77E+09	2.63E-05	3.81E-05	2.58E-03	3.88E+02	1.28E+01
93	9.3	37	9.3	0.100000000000001	-0.923	1.19E-01	8.38E-01	6.46E+00	0.81	9.89	7.81E+09	2.63E-05	3.81E-05	2.62E-03	3.82E+02	1.30E+01
94	9.4	36	9.4	0.1	-0.8628	1.37E-01	7.29E-01	5.62E+00	0.75	9.89	7.85E+09	2.63E-05	3.81E-05	2.65E-03	3.77E+02	1.32E+01
95	9.5	35	9.5	0.1	-0.8026	1.58E-01	6.35E-01	4.90E+00	0.69	9.90	7.89E+09	2.63E-05	3.81E-05	2.69E-03	3.71E+02	1.34E+01
96	9.6	34	9.6	0.1	-0.7424	1.81E-01	5.53E-01	4.26E+00	0.63	9.90	7.92E+09	2.63E-05	3.81E-05	2.73E-03	3.66E+02	1.36E+01
97	9.7	33	9.7	0.1	-0.6822	2.08E-01	4.81E-01	3.71E+00	0.57	9.90	7.95E+09	2.63E-05	3.82E-05	2.77E-03	3.61E+02	1.38E+01
98	9.8	32	9.8	0.100000000000001	-0.622	2.39E-01	4.19E-01	3.23E+00	0.51	9.90	7.98E+09	2.63E-05	3.82E-05	2.81E-03	3.56E+02	1.39E+01
99	9.9	31	9.9	0.1	-0.5618	2.74E-01	3.65E-01	2.81E+00	0.45	9.90	8.01E+09	2.63E-05	3.82E-05	2.85E-03	3.51E+02	1.41E+01
100	10	30	10	0.1	-0.5016	3.15E-01	3.17E-01	2.44E+00	0.39	9.90	8.03E+09	2.63E-05	3.82E-05	2.88E-03	3.47E+02	1.43E+01
101	10.1	29	10.1	0.1	-0.4414	3.62E-01	2.76E-01	2.13E+00	0.33	9.91	8.05E+09	2.63E-05	3.82E-05	2.92E-03	3.42E+02	1.45E+01
102	10.2	28	10.2	0.1	-0.3812	4.16E-01	2.41E-01	1.85E+00	0.27	9.91	8.07E+09	2.63E-05	3.82E-05	2.96E-03	3.38E+02	1.47E+01
103	10.3	27	10.3	0.100000000000001	-0.321	4.78E-01	2.09E-01	1.61E+00	0.21	9.91	8.09E+09	2.63E-05	3.82E-05	3.00E-03	3.34E+02	1.49E+01
104	10.4	26	10.4	0.1	-0.2608	5.49E-01	1.82E-01	1.40E+00	0.15	9.91	8.10E+09	2.63E-05	3.82E-05	3.04E-03	3.29E+02	1.51E+01
105	10.5	25	10.5	0.1	-0.2006	6.30E-01	1.59E-01	1.22E+00	0.09	9.91	8.11E+09	2.63E-05	3.82E-05	3.07E-03	3.25E+02	1.53E+01
106	10.6	24	10.6	0.1	-0.1404	7.24E-01	1.38E-01	1.06E+00	0.02	9.91	8.12E+09	2.63E-05	3.82E-05	3.11E-03	3.21E+02	1.54E+01
107	10.7	23	10.7	0.1	-0.0802	8.31E-01	1.20E-01	9.21E-01	-0.04	9.91	8.12E+09	2.63E-05	3.82E-05	3.15E-03	3.17E+02	1.56E+01
108	10.8	22	10.8	0.100000000000001	-0.02	9.55E-01	1.05E-01	8.01E-01	-0.10	9.91	8.13E+09	2.63E-05	3.82E-05	3.19E-03	3.14E+02	1.58E+01
109	10.9	21	10.9	0.1	0.0402	1.10E+00	9.12E-02	6.96E-01	-0.16	9.91	8.13E+09	2.63E-05	3.82E-05	3.23E-03	3.10E+02	1.60E+01
110	11	20	11	0.1	0.1004	1.26E+00	7.94E-02	6.05E-01	-0.22	9.91	8.13E+09	2.63E-05	3.82E-05	3.27E-03	3.06E+02	1.62E+01
111	11.1	19	11.1	0.1	0.1606	1.45E+00	6.91E-02	5.25E-01	-0.28	9.91	8.13E+09	2.63E-05	3.82E-05	3.30E-03	3.03E+02	1.64E+01
112	11.2	18	11.2	0.1	0.2208	1.66E+00	6.01E-02	4.56E-01	-0.34	9.91	8.12E+09	2.63E-05	3.82E-05	3.34E-03	2.99E+02	1.66E+01
113	11.3	17	11.3	0.100000000000001	0.281	1.91E+00	5.24E-02	3.96E-01	-0.40	9.91	8.12E+09	2.63E-05	3.82E-05	3.38E-03	2.96E+02	1.67E+01
114	11.4	16	11.4	0.1	0.3412	2.19E+00	4.56E-02	3.44E-01	-0.46	9.91	8.11E+09	2.63E-05	3.82E-05	3.42E-03	2.93E+02	1.69E+01
115	11.5	15	11.5	0.1	0.4014	2.52E+00	3.97E-02	2.98E-01	-0.53	9.91	8.10E+09	2.63E-05	3.82E-05	3.46E-03	2.89E+02	1.71E+01
116	11.6	14	11.6	0.1	0.4616	2.89E+00	3.45E-02	2.59E-01	-0.59	9.91	8.09E+09	2.63E-05	3.82E-05	3.49E-03	2.86E+02	1.73E+01
117	11.7	13	11.7	0.1	0.5218	3.33E+00	3.01E-02	2.24E-01	-0.65	9.91	8.07E+09	2.63E-05	3.82E-05	3.53E-03	2.83E+02	1.75E+01
118	11.8	12	11.8	0.100000000000001	0.582	3.82E+00	2.62E-02	1.94E-01	-0.71	9.91	8.06E+09	2.63E-05	3.82E-05	3.57E-03	2.80E+02	1.77E+01
119	11.9	11	11.9	0.1	0.6422	4.39E+00	2.28E-02	1.68E-01	-0.78	9.91	8.04E+09	2.63E-05	3.82E-05	3.61E-03	2.77E+02	1.79E+01
120	12	10	12	0.1	0.7024	5.04E+00	1.98E-02	1.45E-01	-0.84	9.90	8.03E+09	2.63E-05	3.82E-05	3.65E-03	2.74E+02	1.80E+01
121	12.1	9	12.1	0.1	0.7626	5.79E+00	1.73E-02	1.25E-01	-0.90	9.90	8.01E+09	2.63E-05	3.82E-05	3.69E-03	2.71E+02	1.82E+01
122	12.2	8	12.2	0.1	0.8228	6.65E+00	1.50E-02	1.08E-01	-0.97	9.90	7.99E+09	2.63E-05	3.82E-05	3.72E-03	2.69E+02	1.84E+01
123	12.3	7	12.3	0.100000000000001	0.883	7.64E+00	1.31E-02	9.28E-02	-1.03	9.90	7.96E+09	2.63E-05	3.82E-05	3.76E-03	2.66E+02	1.86E+01
124	12.4	6	12.4	0.1	0.9432	8.77E+00	1.14E-02	7.97E-02	-1.10	9.90	7.94E+09	2.63E-05	3.81E-05	3.80E-03	2.63E+02	1.88E+01
125	12.5	5	12.5	0.1	1.0034	1.01E+01	9.92E-03	6.83E-02	-1.17	9.90	7.92E+09	2.63E-05	3.81E-05	3.84E-03	2.61E+02	1.90E+01
126	12.6	4	12.6	0.1	1.0636	1.16E+01	8.64E-03	5.84E-02	-1.23	9.90	7.89E+09	2.63E-05	3.81E-05	3.88E-03	2.58E+02	1.91E+01
127	12.7	3	12.7	0.1	1.1238	1.33E+01	7.52E-03	4.98E-02	-1.30	9.90	7.86E+09	2.63E-05	3.81E-05	3.91E-03	2.55E+02	1.93E+01
128	12.8	2	12.8	0.100000000000001	1.184	1.53E+01	6.55E-03	4.22E-02	-1.37	9.89	7.83E+09	2.63E-05	3.81E-05	3.95E-03	2.53E+02	1.95E+01
129	12.9	1	12.9	0.1	1.2442	1.75E+01	5.70E-03	3.57E-02	-1.45	9.89	7.80E+09	2.63E-05	3.81E-05	3.99E-03	2.51E+02	1.97E+01
130	13	0	13	0.1	1.3044	2.02E+01	4.96E-03	3.00E-02	-1.52	9.89	7.77E+09	2.63E-05	3.81E-05	4.03E-03	2.48E+02	1.99E+01
131	13.1	-1	13.1	0.1	1.3646	2.32E+01	4.32E-03	2.50E-02	-1.60	9.89	7.74E+09	2.63E-05	3.81E-05	4.07E-03	2.46E+02	2.01E+01
132	13.2	-2	13.2	0.1	1.4248	2.66E+01	3.76E-03	2.07E-02	-1.68	9.89	7.70E+09	2.63E-05	3.80E-05	4.11E-03	2.44E+02	2.02E+01
133	13.3	-3	13.3	0.100000000000001	1.485	3.05E+01	3.27E-03	1.69E-02	-1.77	9.88	7.66E+09	2.63E-05	3.80E-05	4.14E-03	2.41E+02	2.04E+01
134	13.4	-4	13.4	0.1	1.5452	3.51E+01	2.85E-03	1.37E-02	-1.86	9.88	7.62E+09	2.63E-05	3.80E-05	4.18E-03	2.39E+02	2.06E+01
135	13.5	-5	13.5	0.1	1.6054	4.03E+01	2.48E-03	1.08E-02	-1.97	9.88	7.58E+09	2.63E-05	3.80E-05	4.22E-03	2.37E+02	2.08E+01
136	13.6	-6	13.6	0.1	1.6656	4.63E+01	2.16E-03	8.34E-03	-2.08	9.88	7.53E+09	2.63E-05	3.80E-05	4.26E-03	2.35E+02	2.10E+01
137	13.7	-7	13.7	0.1	1.7258	5.32E+01	1.88E-03	6.18E-03	-2.21	9.87	7.47E+09	2.63E-05	3.79E-05	4.30E-03	2.33E+02	2.11E+01
138	13.8	-8	13.8	0.100000000000001	1.786	6.11E+01	1.64E-03	4.30E-03	-2.37	9.87	7.40E+09	2.63E-05	3.79E-05	4.33E-03	2.31E+02	2.13E+01
139	13.9	-9	13.9	0.1	1.8462	7.02E+01	1.42E-03	2.67E-03	-2.57	9.86	7.32E+09	2.63E-05	3.79E-05	4.37E-03	2.29E+02	2.15E+01
140	14	-10	14	0.1	1.9064	8.06E+01	1.24E-03	1.24E-03	-2.91	9.86	7.21E+09	-2.63E-04	-3.78E-04	3.99E-03	2.50E+02	1.97E+01

## 1分1℃冷却
i	t(i) [min]	Ti [℃]	t(i) [min]	ti-ti-1[min]	logaT0(ti)	aT0(ti)	ti-ti-1/aT0(T(ti)）[min]	t'i	logt'i	logEr(t',T)	E2＝Er(t',T)	Δε(ti)	Δ1/ri	1/r	r	W[mm]
0	0	130	0	-	-	-	-	-	-	-	-	-	-	-	-	-
1	1	129	1	1	-7.943	1.14E-08	8.77E+07	3.22E+08	8.51	5.80	6.26E+05	2.63E-05	2.89E-08	2.89E-08	3.45E+07	1.45E-04
2	2	128	2	1	-7.8046	1.57E-08	6.38E+07	2.35E+08	8.37	6.00	9.89E+05	2.63E-05	4.57E-08	7.46E-08	1.34E+07	3.73E-04
3	3	127	3	1	-7.6662	2.16E-08	4.64E+07	1.71E+08	8.23	6.19	1.53E+06	2.63E-05	7.09E-08	1.46E-07	6.87E+06	7.28E-04
4	4	126	4	1	-7.5278	2.97E-08	3.37E+07	1.24E+08	8.09	6.37	2.34E+06	2.63E-05	1.08E-07	2.54E-07	3.94E+06	1.27E-03
5	5	125	5	1	-7.3894	4.08E-08	2.45E+07	9.07E+07	7.96	6.55	3.51E+06	2.63E-05	1.62E-07	4.15E-07	2.41E+06	2.08E-03
6	6	124	6	1	-7.251	5.61E-08	1.78E+07	6.62E+07	7.82	6.71	5.18E+06	2.63E-05	2.38E-07	6.54E-07	1.53E+06	3.27E-03
7	7	123	7	1	-7.1126	7.72E-08	1.30E+07	4.83E+07	7.68	6.88	7.51E+06	2.63E-05	3.45E-07	9.98E-07	1.00E+06	4.99E-03
8	8	122	8	1	-6.9742	1.06E-07	9.42E+06	3.54E+07	7.55	7.03	1.07E+07	2.63E-05	4.91E-07	1.49E-06	6.72E+05	7.44E-03
9	9	121	9	1	-6.8358	1.46E-07	6.85E+06	2.60E+07	7.41	7.18	1.51E+07	2.63E-05	6.86E-07	2.17E-06	4.60E+05	1.09E-02
10	10	120	10	1	-6.6974	2.01E-07	4.98E+06	1.91E+07	7.28	7.32	2.08E+07	2.63E-05	9.41E-07	3.12E-06	3.21E+05	1.56E-02
11	11	119	11	1	-6.559	2.76E-07	3.62E+06	1.41E+07	7.15	7.45	2.82E+07	2.63E-05	1.27E-06	4.38E-06	2.28E+05	2.19E-02
12	12	118	12	1	-6.4206	3.80E-07	2.63E+06	1.05E+07	7.02	7.58	3.77E+07	2.63E-05	1.68E-06	6.06E-06	1.65E+05	3.03E-02
13	13	117	13	1	-6.2822	5.22E-07	1.92E+06	7.87E+06	6.90	7.69	4.93E+07	2.63E-05	2.17E-06	8.23E-06	1.22E+05	4.11E-02
14	14	116	14	1	-6.1438	7.18E-07	1.39E+06	5.95E+06	6.77	7.80	6.34E+07	2.63E-05	2.75E-06	1.10E-05	9.11E+04	5.49E-02
15	15	115	15	1	-6.0054	9.88E-07	1.01E+06	4.56E+06	6.66	7.90	8.00E+07	2.63E-05	3.41E-06	1.44E-05	6.95E+04	7.19E-02
16	16	114	16	1	-5.867	1.36E-06	7.36E+05	3.55E+06	6.55	7.99	9.87E+07	2.63E-05	4.13E-06	1.85E-05	5.40E+04	9.26E-02
17	17	113	17	1	-5.7286	1.87E-06	5.35E+05	2.81E+06	6.45	8.08	1.19E+08	2.63E-05	4.90E-06	2.34E-05	4.27E+04	1.17E-01
18	18	112	18	1	-5.5902	2.57E-06	3.89E+05	2.28E+06	6.36	8.15	1.41E+08	2.63E-05	5.66E-06	2.91E-05	3.44E+04	1.45E-01
19	19	111	19	1	-5.4518	3.53E-06	2.83E+05	1.89E+06	6.28	8.21	1.62E+08	2.63E-05	6.41E-06	3.55E-05	2.82E+04	1.77E-01
20	20	110	20	1	-5.3134	4.86E-06	2.06E+05	1.60E+06	6.20	8.26	1.83E+08	2.63E-05	7.10E-06	4.26E-05	2.35E+04	2.13E-01
21	21	109	21	1	-5.2574	5.53E-06	1.81E+05	1.40E+06	6.15	8.31	2.03E+08	2.63E-05	7.71E-06	5.03E-05	1.99E+04	2.52E-01
22	22	108	22	1	-5.1972	6.35E-06	1.57E+05	1.22E+06	6.09	8.35	2.24E+08	2.63E-05	8.36E-06	5.87E-05	1.70E+04	2.93E-01
23	23	107	23	1	-5.137	7.29E-06	1.37E+05	1.06E+06	6.02	8.39	2.47E+08	2.63E-05	9.04E-06	6.77E-05	1.48E+04	3.39E-01
24	24	106	24	1	-5.0768	8.38E-06	1.19E+05	9.22E+05	5.96	8.43	2.71E+08	2.63E-05	9.74E-06	7.75E-05	1.29E+04	3.87E-01
25	25	105	25	1	-5.0166	9.62E-06	1.04E+05	8.03E+05	5.90	8.47	2.98E+08	2.63E-05	1.05E-05	8.79E-05	1.14E+04	4.40E-01
26	26	104	26	1	-4.9564	1.11E-05	9.04E+04	6.99E+05	5.84	8.51	3.26E+08	2.63E-05	1.12E-05	9.91E-05	1.01E+04	4.96E-01
27	27	103	27	1	-4.8962	1.27E-05	7.87E+04	6.08E+05	5.78	8.55	3.57E+08	2.63E-05	1.20E-05	1.11E-04	9.00E+03	5.55E-01
28	28	102	28	1	-4.836	1.46E-05	6.85E+04	5.30E+05	5.72	8.59	3.90E+08	2.63E-05	1.27E-05	1.24E-04	8.08E+03	6.19E-01
29	29	101	29	1	-4.7758	1.68E-05	5.97E+04	4.61E+05	5.66	8.63	4.25E+08	2.63E-05	1.35E-05	1.37E-04	7.28E+03	6.87E-01
30	30	100	30	1	-4.7156	1.92E-05	5.20E+04	4.01E+05	5.60	8.66	4.62E+08	2.63E-05	1.43E-05	1.52E-04	6.59E+03	7.58E-01
31	31	99	31	1	-4.6554	2.21E-05	4.52E+04	3.49E+05	5.54	8.70	5.02E+08	2.63E-05	1.51E-05	1.67E-04	5.99E+03	8.34E-01
32	32	98	32	1	-4.5952	2.54E-05	3.94E+04	3.04E+05	5.48	8.74	5.44E+08	2.63E-05	1.59E-05	1.83E-04	5.47E+03	9.14E-01
33	33	97	33	1	-4.535	2.92E-05	3.43E+04	2.65E+05	5.42	8.77	5.88E+08	2.63E-05	1.67E-05	2.00E-04	5.01E+03	9.98E-01
34	34	96	34	1	-4.4748	3.35E-05	2.98E+04	2.31E+05	5.36	8.80	6.36E+08	2.63E-05	1.75E-05	2.17E-04	4.61E+03	1.09E+00
35	35	95	35	1	-4.4146	3.85E-05	2.60E+04	2.01E+05	5.30	8.84	6.86E+08	2.63E-05	1.83E-05	2.35E-04	4.25E+03	1.18E+00
36	36	94	36	1	-4.3544	4.42E-05	2.26E+04	1.75E+05	5.24	8.87	7.38E+08	2.63E-05	1.91E-05	2.55E-04	3.93E+03	1.27E+00
37	37	93	37	1	-4.2942	5.08E-05	1.97E+04	1.52E+05	5.18	8.90	7.94E+08	2.63E-05	1.99E-05	2.74E-04	3.64E+03	1.37E+00
38	38	92	38	1	-4.234	5.83E-05	1.71E+04	1.32E+05	5.12	8.93	8.52E+08	2.63E-05	2.07E-05	2.95E-04	3.39E+03	1.48E+00
39	39	91	39	1	-4.1738	6.70E-05	1.49E+04	1.15E+05	5.06	8.96	9.13E+08	2.63E-05	2.14E-05	3.17E-04	3.16E+03	1.58E+00
40	40	90	40	1	-4.1136	7.70E-05	1.30E+04	1.00E+05	5.00	8.99	9.77E+08	2.63E-05	2.22E-05	3.39E-04	2.95E+03	1.69E+00
41	41	89	41	1	-4.0534	8.84E-05	1.13E+04	8.74E+04	4.94	9.02	1.04E+09	2.63E-05	2.29E-05	3.62E-04	2.77E+03	1.81E+00
42	42	88	42	1	-3.9932	1.02E-04	9.84E+03	7.61E+04	4.88	9.05	1.11E+09	2.63E-05	2.36E-05	3.85E-04	2.60E+03	1.93E+00
43	43	87	43	1	-3.933	1.17E-04	8.57E+03	6.62E+04	4.82	9.07	1.19E+09	2.63E-05	2.42E-05	4.09E-04	2.44E+03	2.05E+00
44	44	86	44	1	-3.8728	1.34E-04	7.46E+03	5.76E+04	4.76	9.10	1.26E+09	2.63E-05	2.49E-05	4.34E-04	2.30E+03	2.17E+00
45	45	85	45	1	-3.8126	1.54E-04	6.50E+03	5.02E+04	4.70	9.13	1.34E+09	2.63E-05	2.55E-05	4.60E-04	2.18E+03	2.30E+00
46	46	84	46	1	-3.7524	1.77E-04	5.65E+03	4.37E+04	4.64	9.15	1.42E+09	2.63E-05	2.61E-05	4.86E-04	2.06E+03	2.43E+00
47	47	83	47	1	-3.6922	2.03E-04	4.92E+03	3.80E+04	4.58	9.18	1.51E+09	2.63E-05	2.67E-05	5.13E-04	1.95E+03	2.56E+00
48	48	82	48	1	-3.632	2.33E-04	4.29E+03	3.31E+04	4.52	9.20	1.60E+09	2.63E-05	2.73E-05	5.40E-04	1.85E+03	2.70E+00
49	49	81	49	1	-3.5718	2.68E-04	3.73E+03	2.88E+04	4.46	9.23	1.69E+09	2.63E-05	2.79E-05	5.68E-04	1.76E+03	2.84E+00
50	50	80	50	1	-3.5116	3.08E-04	3.25E+03	2.51E+04	4.40	9.25	1.78E+09	2.63E-05	2.84E-05	5.96E-04	1.68E+03	2.98E+00
51	51	79	51	1	-3.4514	3.54E-04	2.83E+03	2.18E+04	4.34	9.27	1.87E+09	2.63E-05	2.89E-05	6.25E-04	1.60E+03	3.12E+00
52	52	78	52	1	-3.3912	4.06E-04	2.46E+03	1.90E+04	4.28	9.29	1.97E+09	2.63E-05	2.94E-05	6.54E-04	1.53E+03	3.27E+00
53	53	77	53	1	-3.331	4.67E-04	2.14E+03	1.66E+04	4.22	9.32	2.07E+09	2.63E-05	2.98E-05	6.84E-04	1.46E+03	3.42E+00
54	54	76	54	1	-3.2708	5.36E-04	1.87E+03	1.44E+04	4.16	9.34	2.18E+09	2.63E-05	3.03E-05	7.15E-04	1.40E+03	3.57E+00
55	55	75	55	1	-3.2106	6.16E-04	1.62E+03	1.25E+04	4.10	9.36	2.28E+09	2.63E-05	3.07E-05	7.45E-04	1.34E+03	3.72E+00
56	56	74	56	1	-3.1504	7.07E-04	1.41E+03	1.09E+04	4.04	9.38	2.39E+09	2.63E-05	3.11E-05	7.76E-04	1.29E+03	3.88E+00
57	57	73	57	1	-3.0902	8.12E-04	1.23E+03	9.51E+03	3.98	9.40	2.50E+09	2.63E-05	3.15E-05	8.08E-04	1.24E+03	4.04E+00
58	58	72	58	1	-3.03	9.33E-04	1.07E+03	8.28E+03	3.92	9.42	2.61E+09	2.63E-05	3.18E-05	8.40E-04	1.19E+03	4.20E+00
59	59	71	59	1	-2.9698	1.07E-03	9.33E+02	7.21E+03	3.86	9.44	2.73E+09	2.63E-05	3.22E-05	8.72E-04	1.15E+03	4.36E+00
60	60	70	60	1	-2.9096	1.23E-03	8.12E+02	6.27E+03	3.80	9.45	2.84E+09	2.63E-05	3.25E-05	9.04E-04	1.11E+03	4.52E+00
61	61	69	61	1	-2.8494	1.41E-03	7.07E+02	5.46E+03	3.74	9.47	2.96E+09	2.63E-05	3.28E-05	9.37E-04	1.07E+03	4.68E+00
62	62	68	62	1	-2.7892	1.62E-03	6.15E+02	4.75E+03	3.68	9.49	3.08E+09	2.63E-05	3.31E-05	9.70E-04	1.03E+03	4.85E+00
63	63	67	63	1	-2.729	1.87E-03	5.36E+02	4.14E+03	3.62	9.51	3.20E+09	2.63E-05	3.34E-05	1.00E-03	9.96E+02	5.01E+00
64	64	66	64	1	-2.6688	2.14E-03	4.66E+02	3.60E+03	3.56	9.52	3.32E+09	2.63E-05	3.37E-05	1.04E-03	9.64E+02	5.18E+00
65	65	65	65	1	-2.6086	2.46E-03	4.06E+02	3.14E+03	3.50	9.54	3.44E+09	2.63E-05	3.39E-05	1.07E-03	9.33E+02	5.35E+00
66	66	64	66	1	-2.5484	2.83E-03	3.54E+02	2.73E+03	3.44	9.55	3.57E+09	2.63E-05	3.42E-05	1.11E-03	9.05E+02	5.52E+00
67	67	63	67	1	-2.4882	3.25E-03	3.08E+02	2.38E+03	3.38	9.57	3.69E+09	2.63E-05	3.44E-05	1.14E-03	8.77E+02	5.69E+00
68	68	62	68	1	-2.428	3.73E-03	2.68E+02	2.07E+03	3.32	9.58	3.82E+09	2.63E-05	3.46E-05	1.17E-03	8.51E+02	5.87E+00
69	69	61	69	1	-2.3678	4.29E-03	2.33E+02	1.80E+03	3.26	9.60	3.94E+09	2.63E-05	3.48E-05	1.21E-03	8.27E+02	6.04E+00
70	70	60	70	1	-2.3076	4.92E-03	2.03E+02	1.57E+03	3.20	9.61	4.07E+09	2.63E-05	3.50E-05	1.24E-03	8.04E+02	6.21E+00
71	71	59	71	1	-2.2474	5.66E-03	1.77E+02	1.37E+03	3.14	9.62	4.20E+09	2.63E-05	3.52E-05	1.28E-03	7.82E+02	6.39E+00
72	72	58	72	1	-2.1872	6.50E-03	1.54E+02	1.19E+03	3.08	9.64	4.32E+09	2.63E-05	3.54E-05	1.31E-03	7.61E+02	6.57E+00
73	73	57	73	1	-2.127	7.46E-03	1.34E+02	1.03E+03	3.01	9.65	4.45E+09	2.63E-05	3.56E-05	1.35E-03	7.40E+02	6.74E+00
74	74	56	74	1	-2.0668	8.57E-03	1.17E+02	9.01E+02	2.95	9.66	4.57E+09	2.63E-05	3.57E-05	1.39E-03	7.21E+02	6.92E+00
75	75	55	75	1	-2.0066	9.85E-03	1.02E+02	7.84E+02	2.89	9.67	4.70E+09	2.63E-05	3.59E-05	1.42E-03	7.03E+02	7.10E+00
76	76	54	76	1	-1.9464	1.13E-02	8.84E+01	6.83E+02	2.83	9.68	4.82E+09	2.63E-05	3.60E-05	1.46E-03	6.86E+02	7.28E+00
77	77	53	77	1	-1.8862	1.30E-02	7.69E+01	5.94E+02	2.77	9.69	4.95E+09	2.63E-05	3.61E-05	1.49E-03	6.69E+02	7.46E+00
78	78	52	78	1	-1.826	1.49E-02	6.70E+01	5.17E+02	2.71	9.71	5.07E+09	2.63E-05	3.63E-05	1.53E-03	6.53E+02	7.64E+00
79	79	51	79	1	-1.7658	1.71E-02	5.83E+01	4.50E+02	2.65	9.72	5.19E+09	2.63E-05	3.64E-05	1.57E-03	6.38E+02	7.82E+00
80	80	50	80	1	-1.7056	1.97E-02	5.08E+01	3.92E+02	2.59	9.73	5.31E+09	2.63E-05	3.65E-05	1.60E-03	6.24E+02	8.00E+00
81	81	49	81	1	-1.6454	2.26E-02	4.42E+01	3.41E+02	2.53	9.73	5.43E+09	2.63E-05	3.66E-05	1.64E-03	6.10E+02	8.18E+00
82	82	48	82	1	-1.5852	2.60E-02	3.85E+01	2.97E+02	2.47	9.74	5.55E+09	2.63E-05	3.67E-05	1.68E-03	5.96E+02	8.36E+00
83	83	47	83	1	-1.525	2.99E-02	3.35E+01	2.59E+02	2.41	9.75	5.66E+09	2.63E-05	3.68E-05	1.71E-03	5.84E+02	8.55E+00
84	84	46	84	1	-1.4648	3.43E-02	2.92E+01	2.25E+02	2.35	9.76	5.78E+09	2.63E-05	3.69E-05	1.75E-03	5.71E+02	8.73E+00
85	85	45	85	1	-1.4046	3.94E-02	2.54E+01	1.96E+02	2.29	9.77	5.89E+09	2.63E-05	3.70E-05	1.79E-03	5.59E+02	8.91E+00
86	86	44	86	1	-1.3444	4.52E-02	2.21E+01	1.71E+02	2.23	9.78	6.00E+09	2.63E-05	3.71E-05	1.82E-03	5.48E+02	9.10E+00
87	87	43	87	1	-1.2842	5.20E-02	1.92E+01	1.49E+02	2.17	9.79	6.11E+09	2.63E-05	3.72E-05	1.86E-03	5.37E+02	9.28E+00
88	88	42	88	1	-1.224	5.97E-02	1.67E+01	1.29E+02	2.11	9.79	6.21E+09	2.63E-05	3.72E-05	1.90E-03	5.27E+02	9.47E+00
89	89	41	89	1	-1.1638	6.86E-02	1.46E+01	1.13E+02	2.05	9.80	6.32E+09	2.63E-05	3.73E-05	1.94E-03	5.16E+02	9.65E+00
90	90	40	90	1	-1.1036	7.88E-02	1.27E+01	9.80E+01	1.99	9.81	6.42E+09	2.63E-05	3.74E-05	1.97E-03	5.07E+02	9.84E+00
91	91	39	91	1	-1.0434	9.05E-02	1.11E+01	8.53E+01	1.93	9.81	6.51E+09	2.63E-05	3.74E-05	2.01E-03	4.97E+02	1.00E+01
92	92	38	92	1	-0.9832	1.04E-01	9.62E+00	7.42E+01	1.87	9.82	6.61E+09	2.63E-05	3.75E-05	2.05E-03	4.88E+02	1.02E+01
93	93	37	93	1	-0.923	1.19E-01	8.38E+00	6.46E+01	1.81	9.83	6.70E+09	2.63E-05	3.75E-05	2.09E-03	4.79E+02	1.04E+01
94	94	36	94	1	-0.8628	1.37E-01	7.29E+00	5.62E+01	1.75	9.83	6.79E+09	2.63E-05	3.76E-05	2.12E-03	4.71E+02	1.06E+01
95	95	35	95	1	-0.8026	1.58E-01	6.35E+00	4.90E+01	1.69	9.84	6.88E+09	2.63E-05	3.76E-05	2.16E-03	4.63E+02	1.08E+01
96	96	34	96	1	-0.7424	1.81E-01	5.53E+00	4.26E+01	1.63	9.84	6.96E+09	2.63E-05	3.77E-05	2.20E-03	4.55E+02	1.10E+01
97	97	33	97	1	-0.6822	2.08E-01	4.81E+00	3.71E+01	1.57	9.85	7.05E+09	2.63E-05	3.77E-05	2.24E-03	4.47E+02	1.11E+01
98	98	32	98	1	-0.622	2.39E-01	4.19E+00	3.23E+01	1.51	9.85	7.12E+09	2.63E-05	3.78E-05	2.27E-03	4.40E+02	1.13E+01
99	99	31	99	1	-0.5618	2.74E-01	3.65E+00	2.81E+01	1.45	9.86	7.20E+09	2.63E-05	3.78E-05	2.31E-03	4.32E+02	1.15E+01
100	100	30	100	1	-0.5016	3.15E-01	3.17E+00	2.44E+01	1.39	9.86	7.27E+09	2.63E-05	3.79E-05	2.35E-03	4.25E+02	1.17E+01
101	101	29	101	1	-0.4414	3.62E-01	2.76E+00	2.13E+01	1.33	9.87	7.34E+09	2.63E-05	3.79E-05	2.39E-03	4.19E+02	1.19E+01
102	102	28	102	1	-0.3812	4.16E-01	2.41E+00	1.85E+01	1.27	9.87	7.41E+09	2.63E-05	3.79E-05	2.43E-03	4.12E+02	1.21E+01
103	103	27	103	1	-0.321	4.78E-01	2.09E+00	1.61E+01	1.21	9.87	7.47E+09	2.63E-05	3.79E-05	2.46E-03	4.06E+02	1.23E+01
104	104	26	104	1	-0.2608	5.49E-01	1.82E+00	1.40E+01	1.15	9.88	7.53E+09	2.63E-05	3.80E-05	2.50E-03	4.00E+02	1.24E+01
105	105	25	105	1	-0.2006	6.30E-01	1.59E+00	1.22E+01	1.09	9.88	7.59E+09	2.63E-05	3.80E-05	2.54E-03	3.94E+02	1.26E+01
106	106	24	106	1	-0.1404	7.24E-01	1.38E+00	1.06E+01	1.02	9.88	7.64E+09	2.63E-05	3.80E-05	2.58E-03	3.88E+02	1.28E+01
107	107	23	107	1	-0.0802	8.31E-01	1.20E+00	9.21E+00	0.96	9.89	7.69E+09	2.63E-05	3.80E-05	2.62E-03	3.82E+02	1.30E+01
108	108	22	108	1	-0.02	9.55E-01	1.05E+00	8.01E+00	0.90	9.89	7.74E+09	2.63E-05	3.81E-05	2.65E-03	3.77E+02	1.32E+01
109	109	21	109	1	0.0402	1.10E+00	9.12E-01	6.96E+00	0.84	9.89	7.79E+09	2.63E-05	3.81E-05	2.69E-03	3.71E+02	1.34E+01
110	110	20	110	1	0.1004	1.26E+00	7.94E-01	6.05E+00	0.78	9.89	7.83E+09	2.63E-05	3.81E-05	2.73E-03	3.66E+02	1.36E+01
111	111	19	111	1	0.1606	1.45E+00	6.91E-01	5.25E+00	0.72	9.90	7.87E+09	2.63E-05	3.81E-05	2.77E-03	3.61E+02	1.38E+01
112	112	18	112	1	0.2208	1.66E+00	6.01E-01	4.56E+00	0.66	9.90	7.91E+09	2.63E-05	3.81E-05	2.81E-03	3.56E+02	1.39E+01
113	113	17	113	1	0.281	1.91E+00	5.24E-01	3.96E+00	0.60	9.90	7.94E+09	2.63E-05	3.81E-05	2.84E-03	3.52E+02	1.41E+01
114	114	16	114	1	0.3412	2.19E+00	4.56E-01	3.44E+00	0.54	9.90	7.97E+09	2.63E-05	3.82E-05	2.88E-03	3.47E+02	1.43E+01
115	115	15	115	1	0.4014	2.52E+00	3.97E-01	2.98E+00	0.47	9.90	8.00E+09	2.63E-05	3.82E-05	2.92E-03	3.42E+02	1.45E+01
116	116	14	116	1	0.4616	2.89E+00	3.45E-01	2.59E+00	0.41	9.90	8.02E+09	2.63E-05	3.82E-05	2.96E-03	3.38E+02	1.47E+01
117	117	13	117	1	0.5218	3.33E+00	3.01E-01	2.24E+00	0.35	9.91	8.05E+09	2.63E-05	3.82E-05	3.00E-03	3.34E+02	1.49E+01
118	118	12	118	1	0.582	3.82E+00	2.62E-01	1.94E+00	0.29	9.91	8.06E+09	2.63E-05	3.82E-05	3.04E-03	3.29E+02	1.51E+01
119	119	11	119	1	0.6422	4.39E+00	2.28E-01	1.68E+00	0.22	9.91	8.08E+09	2.63E-05	3.82E-05	3.07E-03	3.25E+02	1.52E+01
120	120	10	120	1	0.7024	5.04E+00	1.98E-01	1.45E+00	0.16	9.91	8.10E+09	2.63E-05	3.82E-05	3.11E-03	3.21E+02	1.54E+01
121	121	9	121	1	0.7626	5.79E+00	1.73E-01	1.25E+00	0.10	9.91	8.11E+09	2.63E-05	3.82E-05	3.15E-03	3.17E+02	1.56E+01
122	122	8	122	1	0.8228	6.65E+00	1.50E-01	1.08E+00	0.03	9.91	8.12E+09	2.63E-05	3.82E-05	3.19E-03	3.14E+02	1.58E+01
123	123	7	123	1	0.883	7.64E+00	1.31E-01	9.28E-01	-0.03	9.91	8.12E+09	2.63E-05	3.82E-05	3.23E-03	3.10E+02	1.60E+01
124	124	6	124	1	0.9432	8.77E+00	1.14E-01	7.97E-01	-0.10	9.91	8.13E+09	2.63E-05	3.82E-05	3.26E-03	3.06E+02	1.62E+01
125	125	5	125	1	1.0034	1.01E+01	9.92E-02	6.83E-01	-0.17	9.91	8.13E+09	2.63E-05	3.82E-05	3.30E-03	3.03E+02	1.64E+01
126	126	4	126	1	1.0636	1.16E+01	8.64E-02	5.84E-01	-0.23	9.91	8.13E+09	2.63E-05	3.82E-05	3.34E-03	2.99E+02	1.66E+01
127	127	3	127	1	1.1238	1.33E+01	7.52E-02	4.98E-01	-0.30	9.91	8.13E+09	2.63E-05	3.82E-05	3.38E-03	2.96E+02	1.67E+01
128	128	2	128	1	1.184	1.53E+01	6.55E-02	4.22E-01	-0.37	9.91	8.12E+09	2.63E-05	3.82E-05	3.42E-03	2.93E+02	1.69E+01
129	129	1	129	1	1.2442	1.75E+01	5.70E-02	3.57E-01	-0.45	9.91	8.11E+09	2.63E-05	3.82E-05	3.46E-03	2.89E+02	1.71E+01
130	130	0	130	1	1.3044	2.02E+01	4.96E-02	3.00E-01	-0.52	9.91	8.10E+09	2.63E-05	3.82E-05	3.49E-03	2.86E+02	1.73E+01
131	131	-1	131	1	1.3646	2.32E+01	4.32E-02	2.50E-01	-0.60	9.91	8.08E+09	2.63E-05	3.82E-05	3.53E-03	2.83E+02	1.75E+01
132	132	-2	132	1	1.4248	2.66E+01	3.76E-02	2.07E-01	-0.68	9.91	8.07E+09	2.63E-05	3.82E-05	3.57E-03	2.80E+02	1.77E+01
133	133	-3	133	1	1.485	3.05E+01	3.27E-02	1.69E-01	-0.77	9.91	8.04E+09	2.63E-05	3.82E-05	3.61E-03	2.77E+02	1.78E+01
134	134	-4	134	1	1.5452	3.51E+01	2.85E-02	1.37E-01	-0.86	9.90	8.02E+09	2.63E-05	3.82E-05	3.65E-03	2.74E+02	1.80E+01
135	135	-5	135	1	1.6054	4.03E+01	2.48E-02	1.08E-01	-0.97	9.90	7.99E+09	2.63E-05	3.82E-05	3.69E-03	2.71E+02	1.82E+01
136	136	-6	136	1	1.6656	4.63E+01	2.16E-02	8.34E-02	-1.08	9.90	7.95E+09	2.63E-05	3.82E-05	3.72E-03	2.69E+02	1.84E+01
137	137	-7	137	1	1.7258	5.32E+01	1.88E-02	6.18E-02	-1.21	9.90	7.90E+09	2.63E-05	3.81E-05	3.76E-03	2.66E+02	1.86E+01
138	138	-8	138	1	1.786	6.11E+01	1.64E-02	4.30E-02	-1.37	9.89	7.84E+09	2.63E-05	3.81E-05	3.80E-03	2.63E+02	1.88E+01
139	139	-9	139	1	1.8462	7.02E+01	1.42E-02	2.67E-02	-1.57	9.89	7.75E+09	2.63E-05	3.81E-05	3.84E-03	2.61E+02	1.90E+01
140	140	-10	140	1	1.9064	8.06E+01	1.24E-02	1.24E-02	-1.91	9.88	7.60E+09	-2.63E-04	-3.80E-04	3.46E-03	2.89E+02	1.71E+01

## 10分1℃冷却
i	t(i) [min]	Ti [℃]	t(i) [min]	ti-ti-1[min]	logaT0(ti)	aT0(ti)	ti-ti-1/aT0(T(ti)）[min]	t'i	logt'i	logEr(t',T)	E2＝Er(t',T)	Δε(ti)	Δ1/ri	1/r	r	W[mm]
0	0	130	0	-	-	-	-	-	-	-	-	-	-	-	-	-
1	10	129	10	10	-7.943	1.14E-08	8.77E+08	3.22E+09	9.51	4.12	1.30E+04	2.63E-05	6.04E-10	6.04E-10	1.66E+09	0.00E+00
2	20	128	20	10	-7.8046	1.57E-08	6.38E+08	2.35E+09	9.37	4.37	2.37E+04	2.63E-05	1.10E-09	1.70E-09	5.88E+08	8.49E-06
3	30	127	30	10	-7.6662	2.16E-08	4.64E+08	1.71E+09	9.23	4.62	4.21E+04	2.63E-05	1.95E-09	3.65E-09	2.74E+08	1.82E-05
4	40	126	40	10	-7.5278	2.97E-08	3.37E+08	1.24E+09	9.09	4.86	7.32E+04	2.63E-05	3.39E-09	7.03E-09	1.42E+08	3.52E-05
5	50	125	50	10	-7.3894	4.08E-08	2.45E+08	9.07E+08	8.96	5.10	1.25E+05	2.63E-05	5.77E-09	1.28E-08	7.81E+07	6.40E-05
6	60	124	60	10	-7.251	5.61E-08	1.78E+08	6.62E+08	8.82	5.32	2.08E+05	2.63E-05	9.63E-09	2.24E-08	4.46E+07	1.12E-04
7	70	123	70	10	-7.1126	7.72E-08	1.30E+08	4.83E+08	8.68	5.53	3.40E+05	2.63E-05	1.57E-08	3.82E-08	2.62E+07	1.91E-04
8	80	122	80	10	-6.9742	1.06E-07	9.42E+07	3.54E+08	8.55	5.74	5.45E+05	2.63E-05	2.52E-08	6.34E-08	1.58E+07	3.17E-04
9	90	121	90	10	-6.8358	1.46E-07	6.85E+07	2.60E+08	8.41	5.93	8.56E+05	2.63E-05	3.96E-08	1.03E-07	9.71E+06	5.15E-04
10	100	120	100	10	-6.6974	2.01E-07	4.98E+07	1.91E+08	8.28	6.12	1.32E+06	2.63E-05	6.08E-08	1.64E-07	6.11E+06	8.19E-04
11	110	119	110	10	-6.559	2.76E-07	3.62E+07	1.41E+08	8.15	6.30	1.98E+06	2.63E-05	9.14E-08	2.55E-07	3.92E+06	1.28E-03
12	120	118	120	10	-6.4206	3.80E-07	2.63E+07	1.05E+08	8.02	6.46	2.91E+06	2.63E-05	1.34E-07	3.90E-07	2.57E+06	1.95E-03
13	130	117	130	10	-6.2822	5.22E-07	1.92E+07	7.87E+07	7.90	6.62	4.19E+06	2.63E-05	1.93E-07	5.83E-07	1.72E+06	2.91E-03
14	140	116	140	10	-6.1438	7.18E-07	1.39E+07	5.95E+07	7.77	6.77	5.88E+06	2.63E-05	2.70E-07	8.53E-07	1.17E+06	4.26E-03
15	150	115	150	10	-6.0054	9.88E-07	1.01E+07	4.56E+07	7.66	6.91	8.04E+06	2.63E-05	3.69E-07	1.22E-06	8.18E+05	6.11E-03
16	160	114	160	10	-5.867	1.36E-06	7.36E+06	3.55E+07	7.55	7.03	1.07E+07	2.63E-05	4.89E-07	1.71E-06	5.84E+05	8.55E-03
17	170	113	170	10	-5.7286	1.87E-06	5.35E+06	2.81E+07	7.45	7.14	1.38E+07	2.63E-05	6.30E-07	2.34E-06	4.27E+05	1.17E-02
18	180	112	180	10	-5.5902	2.57E-06	3.89E+06	2.28E+07	7.36	7.24	1.73E+07	2.63E-05	7.87E-07	3.13E-06	3.20E+05	1.56E-02
19	190	111	190	10	-5.4518	3.53E-06	2.83E+06	1.89E+07	7.28	7.32	2.11E+07	2.63E-05	9.53E-07	4.08E-06	2.45E+05	2.04E-02
20	200	110	200	10	-5.3134	4.86E-06	2.06E+06	1.60E+07	7.20	7.40	2.49E+07	2.63E-05	1.12E-06	5.20E-06	1.92E+05	2.60E-02
21	210	109	210	10	-5.2574	5.53E-06	1.81E+06	1.40E+07	7.15	7.46	2.85E+07	2.63E-05	1.28E-06	6.48E-06	1.54E+05	3.24E-02
22	220	108	220	10	-5.1972	6.35E-06	1.57E+06	1.22E+07	7.09	7.51	3.27E+07	2.63E-05	1.46E-06	7.94E-06	1.26E+05	3.97E-02
23	230	107	230	10	-5.137	7.29E-06	1.37E+06	1.06E+07	7.02	7.57	3.74E+07	2.63E-05	1.66E-06	9.61E-06	1.04E+05	4.80E-02
24	240	106	240	10	-5.0768	8.38E-06	1.19E+06	9.22E+06	6.96	7.63	4.26E+07	2.63E-05	1.89E-06	1.15E-05	8.70E+04	5.75E-02
25	250	105	250	10	-5.0166	9.62E-06	1.04E+06	8.03E+06	6.90	7.69	4.84E+07	2.63E-05	2.13E-06	1.36E-05	7.34E+04	6.81E-02
26	260	104	260	10	-4.9564	1.11E-05	9.04E+05	6.99E+06	6.84	7.74	5.50E+07	2.63E-05	2.40E-06	1.60E-05	6.24E+04	8.01E-02
27	270	103	270	10	-4.8962	1.27E-05	7.87E+05	6.08E+06	6.78	7.79	6.22E+07	2.63E-05	2.70E-06	1.87E-05	5.34E+04	9.36E-02
28	280	102	280	10	-4.836	1.46E-05	6.85E+05	5.30E+06	6.72	7.85	7.03E+07	2.63E-05	3.03E-06	2.18E-05	4.60E+04	1.09E-01
29	290	101	290	10	-4.7758	1.68E-05	5.97E+05	4.61E+06	6.66	7.90	7.92E+07	2.63E-05	3.38E-06	2.51E-05	3.98E+04	1.26E-01
30	300	100	300	10	-4.7156	1.92E-05	5.20E+05	4.01E+06	6.60	7.95	8.91E+07	2.63E-05	3.77E-06	2.89E-05	3.46E+04	1.45E-01
31	310	99	310	10	-4.6554	2.21E-05	4.52E+05	3.49E+06	6.54	8.00	9.99E+07	2.63E-05	4.18E-06	3.31E-05	3.02E+04	1.65E-01
32	320	98	320	10	-4.5952	2.54E-05	3.94E+05	3.04E+06	6.48	8.05	1.12E+08	2.63E-05	4.63E-06	3.77E-05	2.65E+04	1.89E-01
33	330	97	330	10	-4.535	2.92E-05	3.43E+05	2.65E+06	6.42	8.10	1.25E+08	2.63E-05	5.10E-06	4.28E-05	2.34E+04	2.14E-01
34	340	96	340	10	-4.4748	3.35E-05	2.98E+05	2.31E+06	6.36	8.14	1.39E+08	2.63E-05	5.61E-06	4.84E-05	2.06E+04	2.42E-01
35	350	95	350	10	-4.4146	3.85E-05	2.60E+05	2.01E+06	6.30	8.19	1.55E+08	2.63E-05	6.16E-06	5.46E-05	1.83E+04	2.73E-01
36	360	94	360	10	-4.3544	4.42E-05	2.26E+05	1.75E+06	6.24	8.24	1.72E+08	2.63E-05	6.73E-06	6.13E-05	1.63E+04	3.07E-01
37	370	93	370	10	-4.2942	5.08E-05	1.97E+05	1.52E+06	6.18	8.28	1.91E+08	2.63E-05	7.33E-06	6.86E-05	1.46E+04	3.43E-01
38	380	92	380	10	-4.234	5.83E-05	1.71E+05	1.32E+06	6.12	8.32	2.11E+08	2.63E-05	7.96E-06	7.66E-05	1.31E+04	3.83E-01
39	390	91	390	10	-4.1738	6.70E-05	1.49E+05	1.15E+06	6.06	8.37	2.32E+08	2.63E-05	8.62E-06	8.52E-05	1.17E+04	4.26E-01
40	400	90	400	10	-4.1136	7.70E-05	1.30E+05	1.00E+06	6.00	8.41	2.56E+08	2.63E-05	9.31E-06	9.45E-05	1.06E+04	4.73E-01
41	410	89	410	10	-4.0534	8.84E-05	1.13E+05	8.74E+05	5.94	8.45	2.81E+08	2.63E-05	1.00E-05	1.05E-04	9.56E+03	5.23E-01
42	420	88	420	10	-3.9932	1.02E-04	9.84E+04	7.61E+05	5.88	8.49	3.09E+08	2.63E-05	1.08E-05	1.15E-04	8.67E+03	5.77E-01
43	430	87	430	10	-3.933	1.17E-04	8.57E+04	6.62E+05	5.82	8.53	3.38E+08	2.63E-05	1.15E-05	1.27E-04	7.89E+03	6.34E-01
44	440	86	440	10	-3.8728	1.34E-04	7.46E+04	5.76E+05	5.76	8.57	3.69E+08	2.63E-05	1.23E-05	1.39E-04	7.19E+03	6.95E-01
45	450	85	450	10	-3.8126	1.54E-04	6.50E+04	5.02E+05	5.70	8.61	4.03E+08	2.63E-05	1.31E-05	1.52E-04	6.57E+03	7.61E-01
46	460	84	460	10	-3.7524	1.77E-04	5.65E+04	4.37E+05	5.64	8.64	4.39E+08	2.63E-05	1.38E-05	1.66E-04	6.02E+03	8.30E-01
47	470	83	470	10	-3.6922	2.03E-04	4.92E+04	3.80E+05	5.58	8.68	4.77E+08	2.63E-05	1.46E-05	1.81E-04	5.54E+03	9.03E-01
48	480	82	480	10	-3.632	2.33E-04	4.29E+04	3.31E+05	5.52	8.71	5.18E+08	2.63E-05	1.54E-05	1.96E-04	5.10E+03	9.80E-01
49	490	81	490	10	-3.5718	2.68E-04	3.73E+04	2.88E+05	5.46	8.75	5.61E+08	2.63E-05	1.62E-05	2.12E-04	4.71E+03	1.06E+00
50	500	80	500	10	-3.5116	3.08E-04	3.25E+04	2.51E+05	5.40	8.78	6.07E+08	2.63E-05	1.71E-05	2.29E-04	4.36E+03	1.15E+00
51	510	79	510	10	-3.4514	3.54E-04	2.83E+04	2.18E+05	5.34	8.82	6.55E+08	2.63E-05	1.79E-05	2.47E-04	4.05E+03	1.24E+00
52	520	78	520	10	-3.3912	4.06E-04	2.46E+04	1.90E+05	5.28	8.85	7.06E+08	2.63E-05	1.86E-05	2.66E-04	3.76E+03	1.33E+00
53	530	77	530	10	-3.331	4.67E-04	2.14E+04	1.66E+05	5.22	8.88	7.60E+08	2.63E-05	1.94E-05	2.85E-04	3.51E+03	1.43E+00
54	540	76	540	10	-3.2708	5.36E-04	1.87E+04	1.44E+05	5.16	8.91	8.16E+08	2.63E-05	2.02E-05	3.05E-04	3.27E+03	1.53E+00
55	550	75	550	10	-3.2106	6.16E-04	1.62E+04	1.25E+05	5.10	8.94	8.76E+08	2.63E-05	2.10E-05	3.26E-04	3.06E+03	1.63E+00
56	560	74	560	10	-3.1504	7.07E-04	1.41E+04	1.09E+05	5.04	8.97	9.38E+08	2.63E-05	2.17E-05	3.48E-04	2.87E+03	1.74E+00
57	570	73	570	10	-3.0902	8.12E-04	1.23E+04	9.51E+04	4.98	9.00	1.00E+09	2.63E-05	2.24E-05	3.71E-04	2.70E+03	1.85E+00
58	580	72	580	10	-3.03	9.33E-04	1.07E+04	8.28E+04	4.92	9.03	1.07E+09	2.63E-05	2.31E-05	3.94E-04	2.54E+03	1.97E+00
59	590	71	590	10	-2.9698	1.07E-03	9.33E+03	7.21E+04	4.86	9.06	1.14E+09	2.63E-05	2.38E-05	4.18E-04	2.39E+03	2.09E+00
60	600	70	600	10	-2.9096	1.23E-03	8.12E+03	6.27E+04	4.80	9.09	1.22E+09	2.63E-05	2.45E-05	4.42E-04	2.26E+03	2.21E+00
61	610	69	610	10	-2.8494	1.41E-03	7.07E+03	5.46E+04	4.74	9.11	1.29E+09	2.63E-05	2.51E-05	4.67E-04	2.14E+03	2.34E+00
62	620	68	620	10	-2.7892	1.62E-03	6.15E+03	4.75E+04	4.68	9.14	1.37E+09	2.63E-05	2.58E-05	4.93E-04	2.03E+03	2.46E+00
63	630	67	630	10	-2.729	1.87E-03	5.36E+03	4.14E+04	4.62	9.16	1.46E+09	2.63E-05	2.64E-05	5.19E-04	1.93E+03	2.60E+00
64	640	66	640	10	-2.6688	2.14E-03	4.66E+03	3.60E+04	4.56	9.19	1.54E+09	2.63E-05	2.70E-05	5.46E-04	1.83E+03	2.73E+00
65	650	65	650	10	-2.6086	2.46E-03	4.06E+03	3.14E+04	4.50	9.21	1.63E+09	2.63E-05	2.75E-05	5.74E-04	1.74E+03	2.87E+00
66	660	64	660	10	-2.5484	2.83E-03	3.54E+03	2.73E+04	4.44	9.24	1.72E+09	2.63E-05	2.81E-05	6.02E-04	1.66E+03	3.01E+00
67	670	63	670	10	-2.4882	3.25E-03	3.08E+03	2.38E+04	4.38	9.26	1.82E+09	2.63E-05	2.86E-05	6.30E-04	1.59E+03	3.15E+00
68	680	62	680	10	-2.428	3.73E-03	2.68E+03	2.07E+04	4.32	9.28	1.91E+09	2.63E-05	2.91E-05	6.60E-04	1.52E+03	3.30E+00
69	690	61	690	10	-2.3678	4.29E-03	2.33E+03	1.80E+04	4.26	9.30	2.01E+09	2.63E-05	2.95E-05	6.89E-04	1.45E+03	3.44E+00
70	700	60	700	10	-2.3076	4.92E-03	2.03E+03	1.57E+04	4.20	9.32	2.11E+09	2.63E-05	3.00E-05	7.19E-04	1.39E+03	3.59E+00
71	710	59	710	10	-2.2474	5.66E-03	1.77E+03	1.37E+04	4.14	9.35	2.22E+09	2.63E-05	3.04E-05	7.50E-04	1.33E+03	3.75E+00
72	720	58	720	10	-2.1872	6.50E-03	1.54E+03	1.19E+04	4.08	9.37	2.32E+09	2.63E-05	3.08E-05	7.80E-04	1.28E+03	3.90E+00
73	730	57	730	10	-2.127	7.46E-03	1.34E+03	1.03E+04	4.01	9.39	2.43E+09	2.63E-05	3.12E-05	8.12E-04	1.23E+03	4.06E+00
74	740	56	740	10	-2.0668	8.57E-03	1.17E+03	9.01E+03	3.95	9.41	2.54E+09	2.63E-05	3.16E-05	8.43E-04	1.19E+03	4.21E+00
75	750	55	750	10	-2.0066	9.85E-03	1.02E+03	7.84E+03	3.89	9.42	2.66E+09	2.63E-05	3.20E-05	8.75E-04	1.14E+03	4.37E+00
76	760	54	760	10	-1.9464	1.13E-02	8.84E+02	6.83E+03	3.83	9.44	2.77E+09	2.63E-05	3.23E-05	9.07E-04	1.10E+03	4.53E+00
77	770	53	770	10	-1.8862	1.30E-02	7.69E+02	5.94E+03	3.77	9.46	2.89E+09	2.63E-05	3.26E-05	9.40E-04	1.06E+03	4.70E+00
78	780	52	780	10	-1.826	1.49E-02	6.70E+02	5.17E+03	3.71	9.48	3.01E+09	2.63E-05	3.29E-05	9.73E-04	1.03E+03	4.86E+00
79	790	51	790	10	-1.7658	1.71E-02	5.83E+02	4.50E+03	3.65	9.50	3.13E+09	2.63E-05	3.32E-05	1.01E-03	9.94E+02	5.03E+00
80	800	50	800	10	-1.7056	1.97E-02	5.08E+02	3.92E+03	3.59	9.51	3.25E+09	2.63E-05	3.35E-05	1.04E-03	9.62E+02	5.19E+00
81	810	49	810	10	-1.6454	2.26E-02	4.42E+02	3.41E+03	3.53	9.53	3.37E+09	2.63E-05	3.38E-05	1.07E-03	9.31E+02	5.36E+00
82	820	48	820	10	-1.5852	2.60E-02	3.85E+02	2.97E+03	3.47	9.54	3.49E+09	2.63E-05	3.40E-05	1.11E-03	9.03E+02	5.53E+00
83	830	47	830	10	-1.525	2.99E-02	3.35E+02	2.59E+03	3.41	9.56	3.62E+09	2.63E-05	3.43E-05	1.14E-03	8.76E+02	5.70E+00
84	840	46	840	10	-1.4648	3.43E-02	2.92E+02	2.25E+03	3.35	9.57	3.74E+09	2.63E-05	3.45E-05	1.18E-03	8.50E+02	5.88E+00
85	850	45	850	10	-1.4046	3.94E-02	2.54E+02	1.96E+03	3.29	9.59	3.87E+09	2.63E-05	3.47E-05	1.21E-03	8.26E+02	6.05E+00
86	860	44	860	10	-1.3444	4.52E-02	2.21E+02	1.71E+03	3.23	9.60	3.99E+09	2.63E-05	3.49E-05	1.25E-03	8.03E+02	6.22E+00
87	870	43	870	10	-1.2842	5.20E-02	1.92E+02	1.49E+03	3.17	9.61	4.12E+09	2.63E-05	3.51E-05	1.28E-03	7.81E+02	6.40E+00
88	880	42	880	10	-1.224	5.97E-02	1.67E+02	1.29E+03	3.11	9.63	4.25E+09	2.63E-05	3.53E-05	1.32E-03	7.60E+02	6.57E+00
89	890	41	890	10	-1.1638	6.86E-02	1.46E+02	1.13E+03	3.05	9.64	4.37E+09	2.63E-05	3.55E-05	1.35E-03	7.40E+02	6.75E+00
90	900	40	900	10	-1.1036	7.88E-02	1.27E+02	9.80E+02	2.99	9.65	4.50E+09	2.63E-05	3.56E-05	1.39E-03	7.21E+02	6.93E+00
91	910	39	910	10	-1.0434	9.05E-02	1.11E+02	8.53E+02	2.93	9.67	4.62E+09	2.63E-05	3.58E-05	1.42E-03	7.03E+02	7.10E+00
92	920	38	920	10	-0.9832	1.04E-01	9.62E+01	7.42E+02	2.87	9.68	4.75E+09	2.63E-05	3.59E-05	1.46E-03	6.85E+02	7.28E+00
93	930	37	930	10	-0.923	1.19E-01	8.38E+01	6.46E+02	2.81	9.69	4.87E+09	2.63E-05	3.61E-05	1.50E-03	6.69E+02	7.46E+00
94	940	36	940	10	-0.8628	1.37E-01	7.29E+01	5.62E+02	2.75	9.70	5.00E+09	2.63E-05	3.62E-05	1.53E-03	6.53E+02	7.64E+00
95	950	35	950	10	-0.8026	1.58E-01	6.35E+01	4.90E+02	2.69	9.71	5.12E+09	2.63E-05	3.63E-05	1.57E-03	6.38E+02	7.82E+00
96	960	34	960	10	-0.7424	1.81E-01	5.53E+01	4.26E+02	2.63	9.72	5.24E+09	2.63E-05	3.64E-05	1.60E-03	6.23E+02	8.00E+00
97	970	33	970	10	-0.6822	2.08E-01	4.81E+01	3.71E+02	2.57	9.73	5.36E+09	2.63E-05	3.66E-05	1.64E-03	6.09E+02	8.19E+00
98	980	32	980	10	-0.622	2.39E-01	4.19E+01	3.23E+02	2.51	9.74	5.48E+09	2.63E-05	3.67E-05	1.68E-03	5.96E+02	8.37E+00
99	990	31	990	10	-0.5618	2.74E-01	3.65E+01	2.81E+02	2.45	9.75	5.60E+09	2.63E-05	3.68E-05	1.71E-03	5.83E+02	8.55E+00
100	1000	30	1000	10	-0.5016	3.15E-01	3.17E+01	2.44E+02	2.39	9.76	5.71E+09	2.63E-05	3.69E-05	1.75E-03	5.71E+02	8.73E+00
101	1010	29	1010	10	-0.4414	3.62E-01	2.76E+01	2.13E+02	2.33	9.77	5.82E+09	2.63E-05	3.70E-05	1.79E-03	5.59E+02	8.92E+00
102	1020	28	1020	10	-0.3812	4.16E-01	2.41E+01	1.85E+02	2.27	9.77	5.94E+09	2.63E-05	3.70E-05	1.83E-03	5.48E+02	9.10E+00
103	1030	27	1030	10	-0.321	4.78E-01	2.09E+01	1.61E+02	2.21	9.78	6.05E+09	2.63E-05	3.71E-05	1.86E-03	5.37E+02	9.28E+00
104	1040	26	1040	10	-0.2608	5.49E-01	1.82E+01	1.40E+02	2.15	9.79	6.15E+09	2.63E-05	3.72E-05	1.90E-03	5.26E+02	9.47E+00
105	1050	25	1050	10	-0.2006	6.30E-01	1.59E+01	1.22E+02	2.09	9.80	6.26E+09	2.63E-05	3.73E-05	1.94E-03	5.16E+02	9.65E+00
106	1060	24	1060	10	-0.1404	7.24E-01	1.38E+01	1.06E+02	2.02	9.80	6.36E+09	2.63E-05	3.73E-05	1.97E-03	5.07E+02	9.84E+00
107	1070	23	1070	10	-0.0802	8.31E-01	1.20E+01	9.21E+01	1.96	9.81	6.46E+09	2.63E-05	3.74E-05	2.01E-03	4.97E+02	1.00E+01
108	1080	22	1080	10	-0.02	9.55E-01	1.05E+01	8.01E+01	1.90	9.82	6.56E+09	2.63E-05	3.75E-05	2.05E-03	4.88E+02	1.02E+01
109	1090	21	1090	10	0.0402	1.10E+00	9.12E+00	6.96E+01	1.84	9.82	6.65E+09	2.63E-05	3.75E-05	2.09E-03	4.79E+02	1.04E+01
110	1100	20	1100	10	0.1004	1.26E+00	7.94E+00	6.05E+01	1.78	9.83	6.75E+09	2.63E-05	3.76E-05	2.12E-03	4.71E+02	1.06E+01
111	1110	19	1110	10	0.1606	1.45E+00	6.91E+00	5.25E+01	1.72	9.83	6.84E+09	2.63E-05	3.76E-05	2.16E-03	4.63E+02	1.08E+01
112	1120	18	1120	10	0.2208	1.66E+00	6.01E+00	4.56E+01	1.66	9.84	6.92E+09	2.63E-05	3.77E-05	2.20E-03	4.55E+02	1.10E+01
113	1130	17	1130	10	0.281	1.91E+00	5.24E+00	3.96E+01	1.60	9.85	7.01E+09	2.63E-05	3.77E-05	2.24E-03	4.47E+02	1.11E+01
114	1140	16	1140	10	0.3412	2.19E+00	4.56E+00	3.44E+01	1.54	9.85	7.09E+09	2.63E-05	3.78E-05	2.27E-03	4.40E+02	1.13E+01
115	1150	15	1150	10	0.4014	2.52E+00	3.97E+00	2.98E+01	1.47	9.86	7.17E+09	2.63E-05	3.78E-05	2.31E-03	4.32E+02	1.15E+01
116	1160	14	1160	10	0.4616	2.89E+00	3.45E+00	2.59E+01	1.41	9.86	7.24E+09	2.63E-05	3.78E-05	2.35E-03	4.25E+02	1.17E+01
117	1170	13	1170	10	0.5218	3.33E+00	3.01E+00	2.24E+01	1.35	9.86	7.32E+09	2.63E-05	3.79E-05	2.39E-03	4.19E+02	1.19E+01
118	1180	12	1180	10	0.582	3.82E+00	2.62E+00	1.94E+01	1.29	9.87	7.39E+09	2.63E-05	3.79E-05	2.43E-03	4.12E+02	1.21E+01
119	1190	11	1190	10	0.6422	4.39E+00	2.28E+00	1.68E+01	1.22	9.87	7.45E+09	2.63E-05	3.79E-05	2.46E-03	4.06E+02	1.23E+01
120	1200	10	1200	10	0.7024	5.04E+00	1.98E+00	1.45E+01	1.16	9.88	7.52E+09	2.63E-05	3.80E-05	2.50E-03	4.00E+02	1.24E+01
121	1210	9	1210	10	0.7626	5.79E+00	1.73E+00	1.25E+01	1.10	9.88	7.58E+09	2.63E-05	3.80E-05	2.54E-03	3.94E+02	1.26E+01
122	1220	8	1220	10	0.8228	6.65E+00	1.50E+00	1.08E+01	1.03	9.88	7.64E+09	2.63E-05	3.80E-05	2.58E-03	3.88E+02	1.28E+01
123	1230	7	1230	10	0.883	7.64E+00	1.31E+00	9.28E+00	0.97	9.89	7.69E+09	2.63E-05	3.80E-05	2.62E-03	3.82E+02	1.30E+01
124	1240	6	1240	10	0.9432	8.77E+00	1.14E+00	7.97E+00	0.90	9.89	7.74E+09	2.63E-05	3.81E-05	2.65E-03	3.77E+02	1.32E+01
125	1250	5	1250	10	1.0034	1.01E+01	9.92E-01	6.83E+00	0.83	9.89	7.79E+09	2.63E-05	3.81E-05	2.69E-03	3.71E+02	1.34E+01
126	1260	4	1260	10	1.0636	1.16E+01	8.64E-01	5.84E+00	0.77	9.89	7.84E+09	2.63E-05	3.81E-05	2.73E-03	3.66E+02	1.36E+01
127	1270	3	1270	10	1.1238	1.33E+01	7.52E-01	4.98E+00	0.70	9.90	7.88E+09	2.63E-05	3.81E-05	2.77E-03	3.61E+02	1.38E+01
128	1280	2	1280	10	1.184	1.53E+01	6.55E-01	4.22E+00	0.63	9.90	7.92E+09	2.63E-05	3.81E-05	2.81E-03	3.56E+02	1.39E+01
129	1290	1	1290	10	1.2442	1.75E+01	5.70E-01	3.57E+00	0.55	9.90	7.96E+09	2.63E-05	3.82E-05	2.84E-03	3.52E+02	1.41E+01
130	1300	0	1300	10	1.3044	2.02E+01	4.96E-01	3.00E+00	0.48	9.90	8.00E+09	2.63E-05	3.82E-05	2.88E-03	3.47E+02	1.43E+01
131	1310	-1	1310	10	1.3646	2.32E+01	4.32E-01	2.50E+00	0.40	9.90	8.03E+09	2.63E-05	3.82E-05	2.92E-03	3.42E+02	1.45E+01
132	1320	-2	1320	10	1.4248	2.66E+01	3.76E-01	2.07E+00	0.32	9.91	8.06E+09	2.63E-05	3.82E-05	2.96E-03	3.38E+02	1.47E+01
133	1330	-3	1330	10	1.485	3.05E+01	3.27E-01	1.69E+00	0.23	9.91	8.08E+09	2.63E-05	3.82E-05	3.00E-03	3.34E+02	1.49E+01
134	1340	-4	1340	10	1.5452	3.51E+01	2.85E-01	1.37E+00	0.14	9.91	8.10E+09	2.63E-05	3.82E-05	3.04E-03	3.29E+02	1.51E+01
135	1350	-5	1350	10	1.6054	4.03E+01	2.48E-01	1.08E+00	0.03	9.91	8.12E+09	2.63E-05	3.82E-05	3.07E-03	3.25E+02	1.52E+01
136	1360	-6	1360	10	1.6656	4.63E+01	2.16E-01	8.34E-01	-0.08	9.91	8.13E+09	2.63E-05	3.82E-05	3.11E-03	3.21E+02	1.54E+01
137	1370	-7	1370	10	1.7258	5.32E+01	1.88E-01	6.18E-01	-0.21	9.91	8.13E+09	2.63E-05	3.82E-05	3.15E-03	3.17E+02	1.56E+01
138	1380	-8	1380	10	1.786	6.11E+01	1.64E-01	4.30E-01	-0.37	9.91	8.12E+09	2.63E-05	3.82E-05	3.19E-03	3.14E+02	1.58E+01
139	1390	-9	1390	10	1.8462	7.02E+01	1.42E-01	2.67E-01	-0.57	9.91	8.09E+09	2.63E-05	3.82E-05	3.23E-03	3.10E+02	1.60E+01
140	1400	-10	1400	10	1.9064	8.06E+01	1.24E-01	1.24E-01	-0.91	9.90	8.00E+09	2.63E-05	3.82E-05	3.27E-03	3.06E+02	1.62E+01

## 100分1℃冷却
i	t(i) [min]	Ti [℃]	t(i) [min]	ti-ti-1[min]	logaT0(ti)	aT0(ti)	ti-ti-1/aT0(T(ti)）[min]	t'i	logt'i	logEr(t',T)	E2＝Er(t',T)	Δε(ti)	Δ1/ri	1/r	r	W[mm]
0	0	130	0	-	-	-	-	-	-	-	-	-	-	-	-	-
1	100	129	100	100	-7.943	1.14E-08	8.77E+09	3.22E+10	10.51	1.94	8.78E+01	2.63E-05	4.06E-12	4.06E-12	2.46E+11	0.00E+00
2	200	128	200	100	-7.8046	1.57E-08	6.38E+09	2.35E+10	10.37	2.28	1.89E+02	2.63E-05	8.73E-12	1.28E-11	7.81E+10	0.00E+00
3	300	127	300	100	-7.6662	2.16E-08	4.64E+09	1.71E+10	10.23	2.60	3.95E+02	2.63E-05	1.83E-11	3.11E-11	3.22E+10	0.00E+00
4	400	126	400	100	-7.5278	2.97E-08	3.37E+09	1.24E+10	10.09	2.91	8.07E+02	2.63E-05	3.74E-11	6.85E-11	1.46E+10	0.00E+00
5	500	125	500	100	-7.3894	4.08E-08	2.45E+09	9.07E+09	9.96	3.21	1.61E+03	2.63E-05	7.44E-11	1.43E-10	7.00E+09	0.00E+00
6	600	124	600	100	-7.251	5.61E-08	1.78E+09	6.62E+09	9.82	3.49	3.12E+03	2.63E-05	1.44E-10	2.87E-10	3.48E+09	0.00E+00
7	700	123	700	100	-7.1126	7.72E-08	1.30E+09	4.83E+09	9.68	3.77	5.91E+03	2.63E-05	2.73E-10	5.61E-10	1.78E+09	0.00E+00
8	800	122	800	100	-6.9742	1.06E-07	9.42E+08	3.54E+09	9.55	4.04	1.09E+04	2.63E-05	5.05E-10	1.07E-09	9.39E+08	5.32E-06
9	900	121	900	100	-6.8358	1.46E-07	6.85E+08	2.60E+09	9.41	4.29	1.96E+04	2.63E-05	9.08E-10	1.97E-09	5.07E+08	9.85E-06
10	1000	120	1000	100	-6.6974	2.01E-07	4.98E+08	1.91E+09	9.28	4.54	3.44E+04	2.63E-05	1.59E-09	3.57E-09	2.80E+08	1.78E-05
11	1100	119	1100	100	-6.559	2.76E-07	3.62E+08	1.41E+09	9.15	4.77	5.88E+04	2.63E-05	2.72E-09	6.29E-09	1.59E+08	3.14E-05
12	1200	118	1200	100	-6.4206	3.80E-07	2.63E+08	1.05E+09	9.02	4.99	9.76E+04	2.63E-05	4.52E-09	1.08E-08	9.26E+07	5.40E-05
13	1300	117	1300	100	-6.2822	5.22E-07	1.92E+08	7.87E+08	8.90	5.20	1.57E+05	2.63E-05	7.29E-09	1.81E-08	5.53E+07	9.04E-05
14	1400	116	1400	100	-6.1438	7.18E-07	1.39E+08	5.95E+08	8.77	5.39	2.46E+05	2.63E-05	1.14E-08	2.95E-08	3.39E+07	1.47E-04
15	1500	115	1500	100	-6.0054	9.88E-07	1.01E+08	4.56E+08	8.66	5.57	3.72E+05	2.63E-05	1.72E-08	4.67E-08	2.14E+07	2.33E-04
16	1600	114	1600	100	-5.867	1.36E-06	7.36E+07	3.55E+08	8.55	5.74	5.43E+05	2.63E-05	2.51E-08	7.18E-08	1.39E+07	3.59E-04
17	1700	113	1700	100	-5.7286	1.87E-06	5.35E+07	2.81E+08	8.45	5.88	7.63E+05	2.63E-05	3.53E-08	1.07E-07	9.33E+06	5.36E-04
18	1800	112	1800	100	-5.5902	2.57E-06	3.89E+07	2.28E+08	8.36	6.01	1.03E+06	2.63E-05	4.77E-08	1.55E-07	6.46E+06	7.74E-04
19	1900	111	1900	100	-5.4518	3.53E-06	2.83E+07	1.89E+08	8.28	6.13	1.34E+06	2.63E-05	6.19E-08	2.17E-07	4.61E+06	1.08E-03
20	2000	110	2000	100	-5.3134	4.86E-06	2.06E+07	1.60E+08	8.20	6.22	1.67E+06	2.63E-05	7.72E-08	2.94E-07	3.40E+06	1.47E-03
21	2100	109	2100	100	-5.2574	5.53E-06	1.81E+07	1.40E+08	8.15	6.30	2.01E+06	2.63E-05	9.27E-08	3.87E-07	2.59E+06	1.93E-03
22	2200	108	2200	100	-5.1972	6.35E-06	1.57E+07	1.22E+08	8.09	6.38	2.41E+06	2.63E-05	1.11E-07	4.98E-07	2.01E+06	2.49E-03
23	2300	107	2300	100	-5.137	7.29E-06	1.37E+07	1.06E+08	8.02	6.46	2.88E+06	2.63E-05	1.33E-07	6.31E-07	1.59E+06	3.15E-03
24	2400	106	2400	100	-5.0768	8.38E-06	1.19E+07	9.22E+07	7.96	6.54	3.44E+06	2.63E-05	1.58E-07	7.89E-07	1.27E+06	3.95E-03
25	2500	105	2500	100	-5.0166	9.62E-06	1.04E+07	8.03E+07	7.90	6.61	4.09E+06	2.63E-05	1.88E-07	9.77E-07	1.02E+06	4.89E-03
26	2600	104	2600	100	-4.9564	1.11E-05	9.04E+06	6.99E+07	7.84	6.69	4.85E+06	2.63E-05	2.23E-07	1.20E-06	8.33E+05	6.00E-03
27	2700	103	2700	100	-4.8962	1.27E-05	7.87E+06	6.08E+07	7.78	6.76	5.73E+06	2.63E-05	2.63E-07	1.46E-06	6.83E+05	7.32E-03
28	2800	102	2800	100	-4.836	1.46E-05	6.85E+06	5.30E+07	7.72	6.83	6.75E+06	2.63E-05	3.10E-07	1.77E-06	5.64E+05	8.87E-03
29	2900	101	2900	100	-4.7758	1.68E-05	5.97E+06	4.61E+07	7.66	6.90	7.94E+06	2.63E-05	3.64E-07	2.14E-06	4.68E+05	1.07E-02
30	3000	100	3000	100	-4.7156	1.92E-05	5.20E+06	4.01E+07	7.60	6.97	9.30E+06	2.63E-05	4.26E-07	2.56E-06	3.90E+05	1.28E-02
31	3100	99	3100	100	-4.6554	2.21E-05	4.52E+06	3.49E+07	7.54	7.04	1.09E+07	2.63E-05	4.97E-07	3.06E-06	3.27E+05	1.53E-02
32	3200	98	3200	100	-4.5952	2.54E-05	3.94E+06	3.04E+07	7.48	7.10	1.27E+07	2.63E-05	5.79E-07	3.64E-06	2.75E+05	1.82E-02
33	3300	97	3300	100	-4.535	2.92E-05	3.43E+06	2.65E+07	7.42	7.17	1.47E+07	2.63E-05	6.71E-07	4.31E-06	2.32E+05	2.16E-02
34	3400	96	3400	100	-4.4748	3.35E-05	2.98E+06	2.31E+07	7.36	7.23	1.71E+07	2.63E-05	7.76E-07	5.09E-06	1.97E+05	2.54E-02
35	3500	95	3500	100	-4.4146	3.85E-05	2.60E+06	2.01E+07	7.30	7.30	1.98E+07	2.63E-05	8.95E-07	5.98E-06	1.67E+05	2.99E-02
36	3600	94	3600	100	-4.3544	4.42E-05	2.26E+06	1.75E+07	7.24	7.36	2.28E+07	2.63E-05	1.03E-06	7.01E-06	1.43E+05	3.51E-02
37	3700	93	3700	100	-4.2942	5.08E-05	1.97E+06	1.52E+07	7.18	7.42	2.62E+07	2.63E-05	1.18E-06	8.19E-06	1.22E+05	4.10E-02
38	3800	92	3800	100	-4.234	5.83E-05	1.71E+06	1.32E+07	7.12	7.48	3.01E+07	2.63E-05	1.35E-06	9.54E-06	1.05E+05	4.77E-02
39	3900	91	3900	100	-4.1738	6.70E-05	1.49E+06	1.15E+07	7.06	7.54	3.44E+07	2.63E-05	1.54E-06	1.11E-05	9.03E+04	5.54E-02
40	4000	90	4000	100	-4.1136	7.70E-05	1.30E+06	1.00E+07	7.00	7.59	3.93E+07	2.63E-05	1.75E-06	1.28E-05	7.80E+04	6.41E-02
41	4100	89	4100	100	-4.0534	8.84E-05	1.13E+06	8.74E+06	6.94	7.65	4.48E+07	2.63E-05	1.98E-06	1.48E-05	6.76E+04	7.40E-02
42	4200	88	4200	100	-3.9932	1.02E-04	9.84E+05	7.61E+06	6.88	7.71	5.09E+07	2.63E-05	2.23E-06	1.70E-05	5.87E+04	8.52E-02
43	4300	87	4300	100	-3.933	1.17E-04	8.57E+05	6.62E+06	6.82	7.76	5.77E+07	2.63E-05	2.52E-06	1.96E-05	5.11E+04	9.78E-02
44	4400	86	4400	100	-3.8728	1.34E-04	7.46E+05	5.76E+06	6.76	7.81	6.53E+07	2.63E-05	2.82E-06	2.24E-05	4.47E+04	1.12E-01
45	4500	85	4500	100	-3.8126	1.54E-04	6.50E+05	5.02E+06	6.70	7.87	7.37E+07	2.63E-05	3.16E-06	2.55E-05	3.92E+04	1.28E-01
46	4600	84	4600	100	-3.7524	1.77E-04	5.65E+05	4.37E+06	6.64	7.92	8.29E+07	2.63E-05	3.53E-06	2.91E-05	3.44E+04	1.45E-01
47	4700	83	4700	100	-3.6922	2.03E-04	4.92E+05	3.80E+06	6.58	7.97	9.32E+07	2.63E-05	3.92E-06	3.30E-05	3.03E+04	1.65E-01
48	4800	82	4800	100	-3.632	2.33E-04	4.29E+05	3.31E+06	6.52	8.02	1.04E+08	2.63E-05	4.35E-06	3.73E-05	2.68E+04	1.87E-01
49	4900	81	4900	100	-3.5718	2.68E-04	3.73E+05	2.88E+06	6.46	8.07	1.17E+08	2.63E-05	4.81E-06	4.21E-05	2.37E+04	2.11E-01
50	5000	80	5000	100	-3.5116	3.08E-04	3.25E+05	2.51E+06	6.40	8.12	1.30E+08	2.63E-05	5.30E-06	4.74E-05	2.11E+04	2.37E-01
51	5100	79	5100	100	-3.4514	3.54E-04	2.83E+05	2.18E+06	6.34	8.16	1.45E+08	2.63E-05	5.82E-06	5.33E-05	1.88E+04	2.66E-01
52	5200	78	5200	100	-3.3912	4.06E-04	2.46E+05	1.90E+06	6.28	8.21	1.61E+08	2.63E-05	6.37E-06	5.96E-05	1.68E+04	2.98E-01
53	5300	77	5300	100	-3.331	4.67E-04	2.14E+05	1.66E+06	6.22	8.25	1.79E+08	2.63E-05	6.96E-06	6.66E-05	1.50E+04	3.33E-01
54	5400	76	5400	100	-3.2708	5.36E-04	1.87E+05	1.44E+06	6.16	8.30	1.98E+08	2.63E-05	7.57E-06	7.42E-05	1.35E+04	3.71E-01
55	5500	75	5500	100	-3.2106	6.16E-04	1.62E+05	1.25E+06	6.10	8.34	2.19E+08	2.63E-05	8.22E-06	8.24E-05	1.21E+04	4.12E-01
56	5600	74	5600	100	-3.1504	7.07E-04	1.41E+05	1.09E+06	6.04	8.38	2.41E+08	2.63E-05	8.89E-06	9.13E-05	1.10E+04	4.56E-01
57	5700	73	5700	100	-3.0902	8.12E-04	1.23E+05	9.51E+05	5.98	8.42	2.66E+08	2.63E-05	9.58E-06	1.01E-04	9.91E+03	5.04E-01
58	5800	72	5800	100	-3.03	9.33E-04	1.07E+05	8.28E+05	5.92	8.46	2.92E+08	2.63E-05	1.03E-05	1.11E-04	9.00E+03	5.56E-01
59	5900	71	5900	100	-2.9698	1.07E-03	9.33E+04	7.21E+05	5.86	8.50	3.20E+08	2.63E-05	1.10E-05	1.22E-04	8.18E+03	6.11E-01
60	6000	70	6000	100	-2.9096	1.23E-03	8.12E+04	6.27E+05	5.80	8.54	3.50E+08	2.63E-05	1.18E-05	1.34E-04	7.46E+03	6.70E-01
61	6100	69	6100	100	-2.8494	1.41E-03	7.07E+04	5.46E+05	5.74	8.58	3.82E+08	2.63E-05	1.26E-05	1.47E-04	6.82E+03	7.33E-01
62	6200	68	6200	100	-2.7892	1.62E-03	6.15E+04	4.75E+05	5.68	8.62	4.17E+08	2.63E-05	1.34E-05	1.60E-04	6.25E+03	8.00E-01
63	6300	67	6300	100	-2.729	1.87E-03	5.36E+04	4.14E+05	5.62	8.66	4.53E+08	2.63E-05	1.42E-05	1.74E-04	5.74E+03	8.70E-01
64	6400	66	6400	100	-2.6688	2.14E-03	4.66E+04	3.60E+05	5.56	8.69	4.93E+08	2.63E-05	1.50E-05	1.89E-04	5.29E+03	9.45E-01
65	6500	65	6500	100	-2.6086	2.46E-03	4.06E+04	3.14E+05	5.50	8.73	5.34E+08	2.63E-05	1.58E-05	2.05E-04	4.88E+03	1.02E+00
66	6600	64	6600	100	-2.5484	2.83E-03	3.54E+04	2.73E+05	5.44	8.76	5.78E+08	2.63E-05	1.66E-05	2.21E-04	4.52E+03	1.11E+00
67	6700	63	6700	100	-2.4882	3.25E-03	3.08E+04	2.38E+05	5.38	8.80	6.25E+08	2.63E-05	1.74E-05	2.39E-04	4.19E+03	1.19E+00
68	6800	62	6800	100	-2.428	3.73E-03	2.68E+04	2.07E+05	5.32	8.83	6.74E+08	2.63E-05	1.82E-05	2.57E-04	3.89E+03	1.28E+00
69	6900	61	6900	100	-2.3678	4.29E-03	2.33E+04	1.80E+05	5.26	8.86	7.26E+08	2.63E-05	1.90E-05	2.76E-04	3.63E+03	1.38E+00
70	7000	60	7000	100	-2.3076	4.92E-03	2.03E+04	1.57E+05	5.20	8.89	7.81E+08	2.63E-05	1.97E-05	2.96E-04	3.38E+03	1.48E+00
71	7100	59	7100	100	-2.2474	5.66E-03	1.77E+04	1.37E+05	5.14	8.92	8.39E+08	2.63E-05	2.05E-05	3.16E-04	3.16E+03	1.58E+00
72	7200	58	7200	100	-2.1872	6.50E-03	1.54E+04	1.19E+05	5.08	8.95	9.00E+08	2.63E-05	2.13E-05	3.37E-04	2.96E+03	1.69E+00
73	7300	57	7300	100	-2.127	7.46E-03	1.34E+04	1.03E+05	5.01	8.98	9.63E+08	2.63E-05	2.20E-05	3.59E-04	2.78E+03	1.80E+00
74	7400	56	7400	100	-2.0668	8.57E-03	1.17E+04	9.01E+04	4.95	9.01	1.03E+09	2.63E-05	2.27E-05	3.82E-04	2.62E+03	1.91E+00
75	7500	55	7500	100	-2.0066	9.85E-03	1.02E+04	7.84E+04	4.89	9.04	1.10E+09	2.63E-05	2.34E-05	4.05E-04	2.47E+03	2.03E+00
76	7600	54	7600	100	-1.9464	1.13E-02	8.84E+03	6.83E+04	4.83	9.07	1.17E+09	2.63E-05	2.41E-05	4.30E-04	2.33E+03	2.15E+00
77	7700	53	7700	100	-1.8862	1.30E-02	7.69E+03	5.94E+04	4.77	9.10	1.25E+09	2.63E-05	2.48E-05	4.54E-04	2.20E+03	2.27E+00
78	7800	52	7800	100	-1.826	1.49E-02	6.70E+03	5.17E+04	4.71	9.12	1.32E+09	2.63E-05	2.54E-05	4.80E-04	2.08E+03	2.40E+00
79	7900	51	7900	100	-1.7658	1.71E-02	5.83E+03	4.50E+04	4.65	9.15	1.41E+09	2.63E-05	2.60E-05	5.06E-04	1.98E+03	2.53E+00
80	8000	50	8000	100	-1.7056	1.97E-02	5.08E+03	3.92E+04	4.59	9.17	1.49E+09	2.63E-05	2.66E-05	5.32E-04	1.88E+03	2.66E+00
81	8100	49	8100	100	-1.6454	2.26E-02	4.42E+03	3.41E+04	4.53	9.20	1.58E+09	2.63E-05	2.72E-05	5.59E-04	1.79E+03	2.80E+00
82	8200	48	8200	100	-1.5852	2.60E-02	3.85E+03	2.97E+04	4.47	9.22	1.67E+09	2.63E-05	2.77E-05	5.87E-04	1.70E+03	2.94E+00
83	8300	47	8300	100	-1.525	2.99E-02	3.35E+03	2.59E+04	4.41	9.24	1.76E+09	2.63E-05	2.83E-05	6.15E-04	1.62E+03	3.08E+00
84	8400	46	8400	100	-1.4648	3.43E-02	2.92E+03	2.25E+04	4.35	9.27	1.85E+09	2.63E-05	2.88E-05	6.44E-04	1.55E+03	3.22E+00
85	8500	45	8500	100	-1.4046	3.94E-02	2.54E+03	1.96E+04	4.29	9.29	1.95E+09	2.63E-05	2.93E-05	6.74E-04	1.48E+03	3.37E+00
86	8600	44	8600	100	-1.3444	4.52E-02	2.21E+03	1.71E+04	4.23	9.31	2.05E+09	2.63E-05	2.97E-05	7.03E-04	1.42E+03	3.51E+00
87	8700	43	8700	100	-1.2842	5.20E-02	1.92E+03	1.49E+04	4.17	9.33	2.15E+09	2.63E-05	3.02E-05	7.33E-04	1.36E+03	3.67E+00
88	8800	42	8800	100	-1.224	5.97E-02	1.67E+03	1.29E+04	4.11	9.35	2.26E+09	2.63E-05	3.06E-05	7.64E-04	1.31E+03	3.82E+00
89	8900	41	8900	100	-1.1638	6.86E-02	1.46E+03	1.13E+04	4.05	9.37	2.37E+09	2.63E-05	3.10E-05	7.95E-04	1.26E+03	3.97E+00
90	9000	40	9000	100	-1.1036	7.88E-02	1.27E+03	9.80E+03	3.99	9.39	2.48E+09	2.63E-05	3.14E-05	8.26E-04	1.21E+03	4.13E+00
91	9100	39	9100	100	-1.0434	9.05E-02	1.11E+03	8.53E+03	3.93	9.41	2.59E+09	2.63E-05	3.18E-05	8.58E-04	1.17E+03	4.29E+00
92	9200	38	9200	100	-0.9832	1.04E-01	9.62E+02	7.42E+03	3.87	9.43	2.70E+09	2.63E-05	3.21E-05	8.90E-04	1.12E+03	4.45E+00
93	9300	37	9300	100	-0.923	1.19E-01	8.38E+02	6.46E+03	3.81	9.45	2.82E+09	2.63E-05	3.24E-05	9.23E-04	1.08E+03	4.61E+00
94	9400	36	9400	100	-0.8628	1.37E-01	7.29E+02	5.62E+03	3.75	9.47	2.94E+09	2.63E-05	3.28E-05	9.55E-04	1.05E+03	4.77E+00
95	9500	35	9500	100	-0.8026	1.58E-01	6.35E+02	4.90E+03	3.69	9.48	3.05E+09	2.63E-05	3.31E-05	9.89E-04	1.01E+03	4.94E+00
96	9600	34	9600	100	-0.7424	1.81E-01	5.53E+02	4.26E+03	3.63	9.50	3.17E+09	2.63E-05	3.33E-05	1.02E-03	9.79E+02	5.10E+00
97	9700	33	9700	100	-0.6822	2.08E-01	4.81E+02	3.71E+03	3.57	9.52	3.30E+09	2.63E-05	3.36E-05	1.06E-03	9.47E+02	5.27E+00
98	9800	32	9800	100	-0.622	2.39E-01	4.19E+02	3.23E+03	3.51	9.53	3.42E+09	2.63E-05	3.39E-05	1.09E-03	9.18E+02	5.44E+00
99	9900	31	9900	100	-0.5618	2.74E-01	3.65E+02	2.81E+03	3.45	9.55	3.54E+09	2.63E-05	3.41E-05	1.12E-03	8.90E+02	5.61E+00
100	10000	30	10000	100	-0.5016	3.15E-01	3.17E+02	2.44E+03	3.39	9.56	3.67E+09	2.63E-05	3.44E-05	1.16E-03	8.64E+02	5.78E+00
101	10100	29	10100	100	-0.4414	3.62E-01	2.76E+02	2.13E+03	3.33	9.58	3.79E+09	2.63E-05	3.46E-05	1.19E-03	8.39E+02	5.96E+00
102	10200	28	10200	100	-0.3812	4.16E-01	2.41E+02	1.85E+03	3.27	9.59	3.92E+09	2.63E-05	3.48E-05	1.23E-03	8.15E+02	6.13E+00
103	10300	27	10300	100	-0.321	4.78E-01	2.09E+02	1.61E+03	3.21	9.61	4.05E+09	2.63E-05	3.50E-05	1.26E-03	7.92E+02	6.30E+00
104	10400	26	10400	100	-0.2608	5.49E-01	1.82E+02	1.40E+03	3.15	9.62	4.17E+09	2.63E-05	3.52E-05	1.30E-03	7.71E+02	6.48E+00
105	10500	25	10500	100	-0.2006	6.30E-01	1.59E+02	1.22E+03	3.09	9.63	4.30E+09	2.63E-05	3.54E-05	1.33E-03	7.50E+02	6.65E+00
106	10600	24	10600	100	-0.1404	7.24E-01	1.38E+02	1.06E+03	3.02	9.65	4.43E+09	2.63E-05	3.55E-05	1.37E-03	7.31E+02	6.83E+00
107	10700	23	10700	100	-0.0802	8.31E-01	1.20E+02	9.21E+02	2.96	9.66	4.55E+09	2.63E-05	3.57E-05	1.40E-03	7.12E+02	7.01E+00
108	10800	22	10800	100	-0.02	9.55E-01	1.05E+02	8.01E+02	2.90	9.67	4.68E+09	2.63E-05	3.58E-05	1.44E-03	6.95E+02	7.19E+00
109	10900	21	10900	100	0.0402	1.10E+00	9.12E+01	6.96E+02	2.84	9.68	4.81E+09	2.63E-05	3.60E-05	1.48E-03	6.78E+02	7.37E+00
110	11000	20	11000	100	0.1004	1.26E+00	7.94E+01	6.05E+02	2.78	9.69	4.93E+09	2.63E-05	3.61E-05	1.51E-03	6.61E+02	7.55E+00
111	11100	19	11100	100	0.1606	1.45E+00	6.91E+01	5.25E+02	2.72	9.70	5.06E+09	2.63E-05	3.63E-05	1.55E-03	6.46E+02	7.73E+00
112	11200	18	11200	100	0.2208	1.66E+00	6.01E+01	4.56E+02	2.66	9.71	5.18E+09	2.63E-05	3.64E-05	1.58E-03	6.31E+02	7.91E+00
113	11300	17	11300	100	0.281	1.91E+00	5.24E+01	3.96E+02	2.60	9.72	5.30E+09	2.63E-05	3.65E-05	1.62E-03	6.17E+02	8.09E+00
114	11400	16	11400	100	0.3412	2.19E+00	4.56E+01	3.44E+02	2.54	9.73	5.42E+09	2.63E-05	3.66E-05	1.66E-03	6.03E+02	8.27E+00
115	11500	15	11500	100	0.4014	2.52E+00	3.97E+01	2.98E+02	2.47	9.74	5.55E+09	2.63E-05	3.67E-05	1.69E-03	5.90E+02	8.45E+00
116	11600	14	11600	100	0.4616	2.89E+00	3.45E+01	2.59E+02	2.41	9.75	5.66E+09	2.63E-05	3.68E-05	1.73E-03	5.78E+02	8.63E+00
117	11700	13	11700	100	0.5218	3.33E+00	3.01E+01	2.24E+02	2.35	9.76	5.78E+09	2.63E-05	3.69E-05	1.77E-03	5.66E+02	8.82E+00
118	11800	12	11800	100	0.582	3.82E+00	2.62E+01	1.94E+02	2.29	9.77	5.90E+09	2.63E-05	3.70E-05	1.81E-03	5.54E+02	9.00E+00
119	11900	11	11900	100	0.6422	4.39E+00	2.28E+01	1.68E+02	2.22	9.78	6.01E+09	2.63E-05	3.71E-05	1.84E-03	5.43E+02	9.19E+00
120	12000	10	12000	100	0.7024	5.04E+00	1.98E+01	1.45E+02	2.16	9.79	6.13E+09	2.63E-05	3.72E-05	1.88E-03	5.32E+02	9.37E+00
121	12100	9	12100	100	0.7626	5.79E+00	1.73E+01	1.25E+02	2.10	9.79	6.24E+09	2.63E-05	3.73E-05	1.92E-03	5.22E+02	9.55E+00
122	12200	8	12200	100	0.8228	6.65E+00	1.50E+01	1.08E+02	2.03	9.80	6.35E+09	2.63E-05	3.73E-05	1.95E-03	5.12E+02	9.74E+00
123	12300	7	12300	100	0.883	7.64E+00	1.31E+01	9.28E+01	1.97	9.81	6.45E+09	2.63E-05	3.74E-05	1.99E-03	5.02E+02	9.92E+00
124	12400	6	12400	100	0.9432	8.77E+00	1.14E+01	7.97E+01	1.90	9.82	6.56E+09	2.63E-05	3.75E-05	2.03E-03	4.93E+02	1.01E+01
125	12500	5	12500	100	1.0034	1.01E+01	9.92E+00	6.83E+01	1.83	9.82	6.67E+09	2.63E-05	3.75E-05	2.07E-03	4.84E+02	1.03E+01
126	12600	4	12600	100	1.0636	1.16E+01	8.64E+00	5.84E+01	1.77	9.83	6.77E+09	2.63E-05	3.76E-05	2.10E-03	4.75E+02	1.05E+01
127	12700	3	12700	100	1.1238	1.33E+01	7.52E+00	4.98E+01	1.70	9.84	6.87E+09	2.63E-05	3.76E-05	2.14E-03	4.67E+02	1.07E+01
128	12800	2	12800	100	1.184	1.53E+01	6.55E+00	4.22E+01	1.63	9.84	6.97E+09	2.63E-05	3.77E-05	2.18E-03	4.59E+02	1.09E+01
129	12900	1	12900	100	1.2442	1.75E+01	5.70E+00	3.57E+01	1.55	9.85	7.07E+09	2.63E-05	3.77E-05	2.22E-03	4.51E+02	1.10E+01
130	13000	0	13000	100	1.3044	2.02E+01	4.96E+00	3.00E+01	1.48	9.86	7.16E+09	2.63E-05	3.78E-05	2.25E-03	4.43E+02	1.12E+01
131	13100	-1	13100	100	1.3646	2.32E+01	4.32E+00	2.50E+01	1.40	9.86	7.26E+09	2.63E-05	3.78E-05	2.29E-03	4.36E+02	1.14E+01
132	13200	-2	13200	100	1.4248	2.66E+01	3.76E+00	2.07E+01	1.32	9.87	7.35E+09	2.63E-05	3.79E-05	2.33E-03	4.29E+02	1.16E+01
133	13300	-3	13300	100	1.485	3.05E+01	3.27E+00	1.69E+01	1.23	9.87	7.45E+09	2.63E-05	3.79E-05	2.37E-03	4.22E+02	1.18E+01
134	13400	-4	13400	100	1.5452	3.51E+01	2.85E+00	1.37E+01	1.14	9.88	7.54E+09	2.63E-05	3.80E-05	2.41E-03	4.16E+02	1.20E+01
135	13500	-5	13500	100	1.6054	4.03E+01	2.48E+00	1.08E+01	1.03	9.88	7.63E+09	2.63E-05	3.80E-05	2.44E-03	4.09E+02	1.22E+01
136	13600	-6	13600	100	1.6656	4.63E+01	2.16E+00	8.34E+00	0.92	9.89	7.73E+09	2.63E-05	3.81E-05	2.48E-03	4.03E+02	1.23E+01
137	13700	-7	13700	100	1.7258	5.32E+01	1.88E+00	6.18E+00	0.79	9.89	7.82E+09	2.63E-05	3.81E-05	2.52E-03	3.97E+02	1.25E+01
138	13800	-8	13800	100	1.786	6.11E+01	1.64E+00	4.30E+00	0.63	9.90	7.92E+09	2.63E-05	3.81E-05	2.56E-03	3.91E+02	1.27E+01
139	13900	-9	13900	100	1.8462	7.02E+01	1.42E+00	2.67E+00	0.43	9.90	8.02E+09	2.63E-05	3.82E-05	2.60E-03	3.85E+02	1.29E+01
140	14000	-10	14000	100	1.9064	8.06E+01	1.24E+00	1.24E+00	0.09	9.91	8.11E+09	2.63E-05	3.82E-05	2.64E-03	3.79E+02	1.31E+01

## 1000分1℃冷却
i	t(i) [min]	Ti [℃]	t(i) [min]	ti-ti-1[min]	logaT0(ti)	aT0(ti)	ti-ti-1/aT0(T(ti)）[min]	t'i	logt'i	logEr(t',T)	E2＝Er(t',T)	Δε(ti)	Δ1/ri	1/r	r	W[mm]
0	0	130	0	-	-	-	-	-	-	-	-	-	-	-	-	-
1	1000	129	1000	1000	-7.943	1.14E-08	8.77E+10	3.22E+11	11.51	-0.82	1.50E-01	2.63E-05	6.96E-15	6.96E-15	1.44E+14	0.00E+00
2	2000	128	2000	1000	-7.8046	1.57E-08	6.38E+10	2.35E+11	11.37	-0.40	3.97E-01	2.63E-05	1.83E-14	2.53E-14	3.95E+13	0.00E+00
3	3000	127	3000	1000	-7.6662	2.16E-08	4.64E+10	1.71E+11	11.23	0.01	1.01E+00	2.63E-05	4.69E-14	7.22E-14	1.38E+13	0.00E+00
4	4000	126	4000	1000	-7.5278	2.97E-08	3.37E+10	1.24E+11	11.09	0.40	2.51E+00	2.63E-05	1.16E-13	1.88E-13	5.31E+12	0.00E+00
5	5000	125	5000	1000	-7.3894	4.08E-08	2.45E+10	9.07E+10	10.96	0.78	6.03E+00	2.63E-05	2.79E-13	4.68E-13	2.14E+12	0.00E+00
6	6000	124	6000	1000	-7.251	5.61E-08	1.78E+10	6.62E+10	10.82	1.15	1.41E+01	2.63E-05	6.51E-13	1.12E-12	8.94E+11	0.00E+00
7	7000	123	7000	1000	-7.1126	7.72E-08	1.30E+10	4.83E+10	10.68	1.50	3.18E+01	2.63E-05	1.47E-12	2.59E-12	3.86E+11	0.00E+00
8	8000	122	8000	1000	-6.9742	1.06E-07	9.42E+09	3.54E+10	10.55	1.84	6.97E+01	2.63E-05	3.23E-12	5.82E-12	1.72E+11	0.00E+00
9	9000	121	9000	1000	-6.8358	1.46E-07	6.85E+09	2.60E+10	10.41	2.17	1.48E+02	2.63E-05	6.86E-12	1.27E-11	7.89E+10	0.00E+00
10	10000	120	10000	1000	-6.6974	2.01E-07	4.98E+09	1.91E+10	10.28	2.48	3.05E+02	2.63E-05	1.41E-11	2.68E-11	3.73E+10	0.00E+00
11	11000	119	11000	1000	-6.559	2.76E-07	3.62E+09	1.41E+10	10.15	2.78	6.08E+02	2.63E-05	2.81E-11	5.49E-11	1.82E+10	0.00E+00
12	12000	118	12000	1000	-6.4206	3.80E-07	2.63E+09	1.05E+10	10.02	3.07	1.17E+03	2.63E-05	5.42E-11	1.09E-10	9.16E+09	0.00E+00
13	13000	117	13000	1000	-6.2822	5.22E-07	1.92E+09	7.87E+09	9.90	3.34	2.17E+03	2.63E-05	1.01E-10	2.10E-10	4.77E+09	0.00E+00
14	14000	116	14000	1000	-6.1438	7.18E-07	1.39E+09	5.95E+09	9.77	3.59	3.88E+03	2.63E-05	1.79E-10	3.89E-10	2.57E+09	0.00E+00
15	15000	115	15000	1000	-6.0054	9.88E-07	1.01E+09	4.56E+09	9.66	3.82	6.64E+03	2.63E-05	3.07E-10	6.96E-10	1.44E+09	0.00E+00
16	16000	114	16000	1000	-5.867	1.36E-06	7.36E+08	3.55E+09	9.55	4.04	1.08E+04	2.63E-05	5.02E-10	1.20E-09	8.35E+08	6.02E-06
17	17000	113	17000	1000	-5.7286	1.87E-06	5.35E+08	2.81E+09	9.45	4.23	1.69E+04	2.63E-05	7.82E-10	1.98E-09	5.05E+08	9.92E-06
18	18000	112	18000	1000	-5.5902	2.57E-06	3.89E+08	2.28E+09	9.36	4.40	2.50E+04	2.63E-05	1.16E-09	3.14E-09	3.19E+08	1.57E-05
19	19000	111	19000	1000	-5.4518	3.53E-06	2.83E+08	1.89E+09	9.28	4.55	3.52E+04	2.63E-05	1.63E-09	4.77E-09	2.10E+08	2.38E-05
20	20000	110	20000	1000	-5.3134	4.86E-06	2.06E+08	1.60E+09	9.20	4.67	4.71E+04	2.63E-05	2.18E-09	6.95E-09	1.44E+08	3.47E-05
21	21000	109	21000	1000	-5.2574	5.53E-06	1.81E+08	1.40E+09	9.15	4.78	5.99E+04	2.63E-05	2.77E-09	9.72E-09	1.03E+08	4.86E-05
22	22000	108	22000	1000	-5.1972	6.35E-06	1.57E+08	1.22E+09	9.09	4.88	7.61E+04	2.63E-05	3.52E-09	1.32E-08	7.55E+07	6.62E-05
23	23000	107	23000	1000	-5.137	7.29E-06	1.37E+08	1.06E+09	9.02	4.98	9.62E+04	2.63E-05	4.45E-09	1.77E-08	5.65E+07	8.85E-05
24	24000	106	24000	1000	-5.0768	8.38E-06	1.19E+08	9.22E+08	8.96	5.08	1.21E+05	2.63E-05	5.61E-09	2.33E-08	4.29E+07	1.17E-04
25	25000	105	25000	1000	-5.0166	9.62E-06	1.04E+08	8.03E+08	8.90	5.18	1.52E+05	2.63E-05	7.05E-09	3.04E-08	3.29E+07	1.52E-04
26	26000	104	26000	1000	-4.9564	1.11E-05	9.04E+07	6.99E+08	8.84	5.28	1.91E+05	2.63E-05	8.82E-09	3.92E-08	2.55E+07	1.96E-04
27	27000	103	27000	1000	-4.8962	1.27E-05	7.87E+07	6.08E+08	8.78	5.38	2.38E+05	2.63E-05	1.10E-08	5.02E-08	1.99E+07	2.51E-04
28	28000	102	28000	1000	-4.836	1.46E-05	6.85E+07	5.30E+08	8.72	5.47	2.96E+05	2.63E-05	1.37E-08	6.39E-08	1.57E+07	3.19E-04
29	29000	101	29000	1000	-4.7758	1.68E-05	5.97E+07	4.61E+08	8.66	5.56	3.66E+05	2.63E-05	1.69E-08	8.08E-08	1.24E+07	4.04E-04
30	30000	100	30000	1000	-4.7156	1.92E-05	5.20E+07	4.01E+08	8.60	5.65	4.52E+05	2.63E-05	2.09E-08	1.02E-07	9.83E+06	5.08E-04
31	31000	99	31000	1000	-4.6554	2.21E-05	4.52E+07	3.49E+08	8.54	5.74	5.55E+05	2.63E-05	2.57E-08	1.27E-07	7.85E+06	6.37E-04
32	32000	98	32000	1000	-4.5952	2.54E-05	3.94E+07	3.04E+08	8.48	5.83	6.81E+05	2.63E-05	3.15E-08	1.59E-07	6.30E+06	7.94E-04
33	33000	97	33000	1000	-4.535	2.92E-05	3.43E+07	2.65E+08	8.42	5.92	8.32E+05	2.63E-05	3.85E-08	1.97E-07	5.07E+06	9.87E-04
34	34000	96	34000	1000	-4.4748	3.35E-05	2.98E+07	2.31E+08	8.36	6.01	1.01E+06	2.63E-05	4.68E-08	2.44E-07	4.10E+06	1.22E-03
35	35000	95	35000	1000	-4.4146	3.85E-05	2.60E+07	2.01E+08	8.30	6.09	1.23E+06	2.63E-05	5.68E-08	3.01E-07	3.32E+06	1.50E-03
36	36000	94	36000	1000	-4.3544	4.42E-05	2.26E+07	1.75E+08	8.24	6.17	1.49E+06	2.63E-05	6.87E-08	3.70E-07	2.71E+06	1.85E-03
37	37000	93	37000	1000	-4.2942	5.08E-05	1.97E+07	1.52E+08	8.18	6.25	1.79E+06	2.63E-05	8.28E-08	4.52E-07	2.21E+06	2.26E-03
38	38000	92	38000	1000	-4.234	5.83E-05	1.71E+07	1.32E+08	8.12	6.33	2.16E+06	2.63E-05	9.95E-08	5.52E-07	1.81E+06	2.76E-03
39	39000	91	39000	1000	-4.1738	6.70E-05	1.49E+07	1.15E+08	8.06	6.41	2.58E+06	2.63E-05	1.19E-07	6.71E-07	1.49E+06	3.36E-03
40	40000	90	40000	1000	-4.1136	7.70E-05	1.30E+07	1.00E+08	8.00	6.49	3.09E+06	2.63E-05	1.42E-07	8.14E-07	1.23E+06	4.07E-03
41	41000	89	41000	1000	-4.0534	8.84E-05	1.13E+07	8.74E+07	7.94	6.57	3.68E+06	2.63E-05	1.70E-07	9.83E-07	1.02E+06	4.92E-03
42	42000	88	42000	1000	-3.9932	1.02E-04	9.84E+06	7.61E+07	7.88	6.64	4.37E+06	2.63E-05	2.01E-07	1.18E-06	8.44E+05	5.92E-03
43	43000	87	43000	1000	-3.933	1.17E-04	8.57E+06	6.62E+07	7.82	6.71	5.17E+06	2.63E-05	2.38E-07	1.42E-06	7.03E+05	7.11E-03
44	44000	86	44000	1000	-3.8728	1.34E-04	7.46E+06	5.76E+07	7.76	6.79	6.11E+06	2.63E-05	2.81E-07	1.70E-06	5.87E+05	8.52E-03
45	45000	85	45000	1000	-3.8126	1.54E-04	6.50E+06	5.02E+07	7.70	6.86	7.19E+06	2.63E-05	3.30E-07	2.03E-06	4.92E+05	1.02E-02
46	46000	84	46000	1000	-3.7524	1.77E-04	5.65E+06	4.37E+07	7.64	6.93	8.44E+06	2.63E-05	3.87E-07	2.42E-06	4.13E+05	1.21E-02
47	47000	83	47000	1000	-3.6922	2.03E-04	4.92E+06	3.80E+07	7.58	6.99	9.89E+06	2.63E-05	4.53E-07	2.87E-06	3.48E+05	1.44E-02
48	48000	82	48000	1000	-3.632	2.33E-04	4.29E+06	3.31E+07	7.52	7.06	1.15E+07	2.63E-05	5.28E-07	3.40E-06	2.94E+05	1.70E-02
49	49000	81	49000	1000	-3.5718	2.68E-04	3.73E+06	2.88E+07	7.46	7.13	1.34E+07	2.63E-05	6.13E-07	4.01E-06	2.49E+05	2.01E-02
50	50000	80	50000	1000	-3.5116	3.08E-04	3.25E+06	2.51E+07	7.40	7.19	1.56E+07	2.63E-05	7.11E-07	4.72E-06	2.12E+05	2.36E-02
51	51000	79	51000	1000	-3.4514	3.54E-04	2.83E+06	2.18E+07	7.34	7.26	1.81E+07	2.63E-05	8.21E-07	5.55E-06	1.80E+05	2.77E-02
52	52000	78	52000	1000	-3.3912	4.06E-04	2.46E+06	1.90E+07	7.28	7.32	2.09E+07	2.63E-05	9.46E-07	6.49E-06	1.54E+05	3.25E-02
53	53000	77	53000	1000	-3.331	4.67E-04	2.14E+06	1.66E+07	7.22	7.38	2.41E+07	2.63E-05	1.09E-06	7.58E-06	1.32E+05	3.79E-02
54	54000	76	54000	1000	-3.2708	5.36E-04	1.87E+06	1.44E+07	7.16	7.44	2.77E+07	2.63E-05	1.24E-06	8.82E-06	1.13E+05	4.41E-02
55	55000	75	55000	1000	-3.2106	6.16E-04	1.62E+06	1.25E+07	7.10	7.50	3.17E+07	2.63E-05	1.42E-06	1.02E-05	9.77E+04	5.12E-02
56	56000	74	56000	1000	-3.1504	7.07E-04	1.41E+06	1.09E+07	7.04	7.56	3.63E+07	2.63E-05	1.62E-06	1.19E-05	8.43E+04	5.93E-02
57	57000	73	57000	1000	-3.0902	8.12E-04	1.23E+06	9.51E+06	6.98	7.62	4.14E+07	2.63E-05	1.83E-06	1.37E-05	7.30E+04	6.84E-02
58	58000	72	58000	1000	-3.03	9.33E-04	1.07E+06	8.28E+06	6.92	7.67	4.71E+07	2.63E-05	2.07E-06	1.58E-05	6.34E+04	7.88E-02
59	59000	71	59000	1000	-2.9698	1.07E-03	9.33E+05	7.21E+06	6.86	7.73	5.35E+07	2.63E-05	2.34E-06	1.81E-05	5.52E+04	9.05E-02
60	60000	70	60000	1000	-2.9096	1.23E-03	8.12E+05	6.27E+06	6.80	7.78	6.06E+07	2.63E-05	2.63E-06	2.07E-05	4.82E+04	1.04E-01
61	61000	69	61000	1000	-2.8494	1.41E-03	7.07E+05	5.46E+06	6.74	7.84	6.84E+07	2.63E-05	2.95E-06	2.37E-05	4.22E+04	1.18E-01
62	62000	68	62000	1000	-2.7892	1.62E-03	6.15E+05	4.75E+06	6.68	7.89	7.72E+07	2.63E-05	3.30E-06	2.70E-05	3.71E+04	1.35E-01
63	63000	67	63000	1000	-2.729	1.87E-03	5.36E+05	4.14E+06	6.62	7.94	8.68E+07	2.63E-05	3.68E-06	3.07E-05	3.26E+04	1.53E-01
64	64000	66	64000	1000	-2.6688	2.14E-03	4.66E+05	3.60E+06	6.56	7.99	9.74E+07	2.63E-05	4.09E-06	3.48E-05	2.88E+04	1.74E-01
65	65000	65	65000	1000	-2.6086	2.46E-03	4.06E+05	3.14E+06	6.50	8.04	1.09E+08	2.63E-05	4.52E-06	3.93E-05	2.55E+04	1.96E-01
66	66000	64	66000	1000	-2.5484	2.83E-03	3.54E+05	2.73E+06	6.44	8.09	1.22E+08	2.63E-05	5.00E-06	4.43E-05	2.26E+04	2.21E-01
67	67000	63	67000	1000	-2.4882	3.25E-03	3.08E+05	2.38E+06	6.38	8.13	1.36E+08	2.63E-05	5.50E-06	4.98E-05	2.01E+04	2.49E-01
68	68000	62	68000	1000	-2.428	3.73E-03	2.68E+05	2.07E+06	6.32	8.18	1.51E+08	2.63E-05	6.03E-06	5.58E-05	1.79E+04	2.79E-01
69	69000	61	69000	1000	-2.3678	4.29E-03	2.33E+05	1.80E+06	6.26	8.23	1.68E+08	2.63E-05	6.60E-06	6.24E-05	1.60E+04	3.12E-01
70	70000	60	70000	1000	-2.3076	4.92E-03	2.03E+05	1.57E+06	6.20	8.27	1.86E+08	2.63E-05	7.20E-06	6.96E-05	1.44E+04	3.48E-01
71	71000	59	71000	1000	-2.2474	5.66E-03	1.77E+05	1.37E+06	6.14	8.31	2.06E+08	2.63E-05	7.82E-06	7.74E-05	1.29E+04	3.87E-01
72	72000	58	72000	1000	-2.1872	6.50E-03	1.54E+05	1.19E+06	6.08	8.36	2.27E+08	2.63E-05	8.48E-06	8.59E-05	1.16E+04	4.29E-01
73	73000	57	73000	1000	-2.127	7.46E-03	1.34E+05	1.03E+06	6.01	8.40	2.51E+08	2.63E-05	9.16E-06	9.50E-05	1.05E+04	4.75E-01
74	74000	56	74000	1000	-2.0668	8.57E-03	1.17E+05	9.01E+05	5.95	8.44	2.76E+08	2.63E-05	9.86E-06	1.05E-04	9.53E+03	5.25E-01
75	75000	55	75000	1000	-2.0066	9.85E-03	1.02E+05	7.84E+05	5.89	8.48	3.02E+08	2.63E-05	1.06E-05	1.15E-04	8.66E+03	5.77E-01
76	76000	54	76000	1000	-1.9464	1.13E-02	8.84E+04	6.83E+05	5.83	8.52	3.31E+08	2.63E-05	1.13E-05	1.27E-04	7.88E+03	6.34E-01
77	77000	53	77000	1000	-1.8862	1.30E-02	7.69E+04	5.94E+05	5.77	8.56	3.62E+08	2.63E-05	1.21E-05	1.39E-04	7.20E+03	6.95E-01
78	78000	52	78000	1000	-1.826	1.49E-02	6.70E+04	5.17E+05	5.71	8.60	3.95E+08	2.63E-05	1.29E-05	1.52E-04	6.59E+03	7.59E-01
79	79000	51	79000	1000	-1.7658	1.71E-02	5.83E+04	4.50E+05	5.65	8.63	4.31E+08	2.63E-05	1.37E-05	1.65E-04	6.04E+03	8.27E-01
80	80000	50	80000	1000	-1.7056	1.97E-02	5.08E+04	3.92E+05	5.59	8.67	4.68E+08	2.63E-05	1.45E-05	1.80E-04	5.56E+03	9.00E-01
81	81000	49	81000	1000	-1.6454	2.26E-02	4.42E+04	3.41E+05	5.53	8.71	5.08E+08	2.63E-05	1.53E-05	1.95E-04	5.12E+03	9.76E-01
82	82000	48	82000	1000	-1.5852	2.60E-02	3.85E+04	2.97E+05	5.47	8.74	5.51E+08	2.63E-05	1.61E-05	2.11E-04	4.73E+03	1.06E+00
83	83000	47	83000	1000	-1.525	2.99E-02	3.35E+04	2.59E+05	5.41	8.78	5.96E+08	2.63E-05	1.69E-05	2.28E-04	4.38E+03	1.14E+00
84	84000	46	84000	1000	-1.4648	3.43E-02	2.92E+04	2.25E+05	5.35	8.81	6.44E+08	2.63E-05	1.77E-05	2.46E-04	4.07E+03	1.23E+00
85	85000	45	85000	1000	-1.4046	3.94E-02	2.54E+04	1.96E+05	5.29	8.84	6.94E+08	2.63E-05	1.85E-05	2.64E-04	3.78E+03	1.32E+00
86	86000	44	86000	1000	-1.3444	4.52E-02	2.21E+04	1.71E+05	5.23	8.87	7.48E+08	2.63E-05	1.93E-05	2.84E-04	3.53E+03	1.42E+00
87	87000	43	87000	1000	-1.2842	5.20E-02	1.92E+04	1.49E+05	5.17	8.91	8.04E+08	2.63E-05	2.00E-05	3.04E-04	3.29E+03	1.52E+00
88	88000	42	88000	1000	-1.224	5.97E-02	1.67E+04	1.29E+05	5.11	8.94	8.62E+08	2.63E-05	2.08E-05	3.24E-04	3.08E+03	1.62E+00
89	89000	41	89000	1000	-1.1638	6.86E-02	1.46E+04	1.13E+05	5.05	8.97	9.24E+08	2.63E-05	2.15E-05	3.46E-04	2.89E+03	1.73E+00
90	90000	40	90000	1000	-1.1036	7.88E-02	1.27E+04	9.80E+04	4.99	9.00	9.89E+08	2.63E-05	2.23E-05	3.68E-04	2.72E+03	1.84E+00
91	91000	39	91000	1000	-1.0434	9.05E-02	1.11E+04	8.53E+04	4.93	9.02	1.06E+09	2.63E-05	2.30E-05	3.91E-04	2.56E+03	1.96E+00
92	92000	38	92000	1000	-0.9832	1.04E-01	9.62E+03	7.42E+04	4.87	9.05	1.13E+09	2.63E-05	2.37E-05	4.15E-04	2.41E+03	2.07E+00
93	93000	37	93000	1000	-0.923	1.19E-01	8.38E+03	6.46E+04	4.81	9.08	1.20E+09	2.63E-05	2.44E-05	4.39E-04	2.28E+03	2.20E+00
94	94000	36	94000	1000	-0.8628	1.37E-01	7.29E+03	5.62E+04	4.75	9.11	1.28E+09	2.63E-05	2.50E-05	4.64E-04	2.15E+03	2.32E+00
95	95000	35	95000	1000	-0.8026	1.58E-01	6.35E+03	4.90E+04	4.69	9.13	1.36E+09	2.63E-05	2.56E-05	4.90E-04	2.04E+03	2.45E+00
96	96000	34	96000	1000	-0.7424	1.81E-01	5.53E+03	4.26E+04	4.63	9.16	1.44E+09	2.63E-05	2.63E-05	5.16E-04	1.94E+03	2.58E+00
97	97000	33	97000	1000	-0.6822	2.08E-01	4.81E+03	3.71E+04	4.57	9.18	1.52E+09	2.63E-05	2.68E-05	5.43E-04	1.84E+03	2.71E+00
98	98000	32	98000	1000	-0.622	2.39E-01	4.19E+03	3.23E+04	4.51	9.21	1.61E+09	2.63E-05	2.74E-05	5.70E-04	1.75E+03	2.85E+00
99	99000	31	99000	1000	-0.5618	2.74E-01	3.65E+03	2.81E+04	4.45	9.23	1.70E+09	2.63E-05	2.80E-05	5.98E-04	1.67E+03	2.99E+00
100	100000	30	100000	1000	-0.5016	3.15E-01	3.17E+03	2.44E+04	4.39	9.25	1.80E+09	2.63E-05	2.85E-05	6.27E-04	1.60E+03	3.13E+00
101	101000	29	101000	1000	-0.4414	3.62E-01	2.76E+03	2.13E+04	4.33	9.28	1.89E+09	2.63E-05	2.90E-05	6.56E-04	1.52E+03	3.28E+00
102	102000	28	102000	1000	-0.3812	4.16E-01	2.41E+03	1.85E+04	4.27	9.30	1.99E+09	2.63E-05	2.95E-05	6.85E-04	1.46E+03	3.42E+00
103	103000	27	103000	1000	-0.321	4.78E-01	2.09E+03	1.61E+04	4.21	9.32	2.09E+09	2.63E-05	2.99E-05	7.15E-04	1.40E+03	3.57E+00
104	104000	26	104000	1000	-0.2608	5.49E-01	1.82E+03	1.40E+04	4.15	9.34	2.20E+09	2.63E-05	3.04E-05	7.46E-04	1.34E+03	3.73E+00
105	105000	25	105000	1000	-0.2006	6.30E-01	1.59E+03	1.22E+04	4.09	9.36	2.31E+09	2.63E-05	3.08E-05	7.76E-04	1.29E+03	3.88E+00
106	106000	24	106000	1000	-0.1404	7.24E-01	1.38E+03	1.06E+04	4.02	9.38	2.41E+09	2.63E-05	3.12E-05	8.07E-04	1.24E+03	4.04E+00
107	107000	23	107000	1000	-0.0802	8.31E-01	1.20E+03	9.21E+03	3.96	9.40	2.53E+09	2.63E-05	3.16E-05	8.39E-04	1.19E+03	4.19E+00
108	108000	22	108000	1000	-0.02	9.55E-01	1.05E+03	8.01E+03	3.90	9.42	2.64E+09	2.63E-05	3.19E-05	8.71E-04	1.15E+03	4.35E+00
109	109000	21	109000	1000	0.0402	1.10E+00	9.12E+02	6.96E+03	3.84	9.44	2.76E+09	2.63E-05	3.23E-05	9.03E-04	1.11E+03	4.51E+00
110	110000	20	110000	1000	0.1004	1.26E+00	7.94E+02	6.05E+03	3.78	9.46	2.87E+09	2.63E-05	3.26E-05	9.36E-04	1.07E+03	4.68E+00
111	111000	19	111000	1000	0.1606	1.45E+00	6.91E+02	5.25E+03	3.72	9.48	2.99E+09	2.63E-05	3.29E-05	9.69E-04	1.03E+03	4.84E+00
112	112000	18	112000	1000	0.2208	1.66E+00	6.01E+02	4.56E+03	3.66	9.49	3.12E+09	2.63E-05	3.32E-05	1.00E-03	9.98E+02	5.01E+00
113	113000	17	113000	1000	0.281	1.91E+00	5.24E+02	3.96E+03	3.60	9.51	3.24E+09	2.63E-05	3.35E-05	1.04E-03	9.66E+02	5.17E+00
114	114000	16	114000	1000	0.3412	2.19E+00	4.56E+02	3.44E+03	3.54	9.53	3.36E+09	2.63E-05	3.38E-05	1.07E-03	9.35E+02	5.34E+00
115	115000	15	115000	1000	0.4014	2.52E+00	3.97E+02	2.98E+03	3.47	9.54	3.49E+09	2.63E-05	3.40E-05	1.10E-03	9.06E+02	5.51E+00
116	116000	14	116000	1000	0.4616	2.89E+00	3.45E+02	2.59E+03	3.41	9.56	3.62E+09	2.63E-05	3.43E-05	1.14E-03	8.79E+02	5.68E+00
117	117000	13	117000	1000	0.5218	3.33E+00	3.01E+02	2.24E+03	3.35	9.57	3.75E+09	2.63E-05	3.45E-05	1.17E-03	8.53E+02	5.85E+00
118	118000	12	118000	1000	0.582	3.82E+00	2.62E+02	1.94E+03	3.29	9.59	3.88E+09	2.63E-05	3.47E-05	1.21E-03	8.29E+02	6.03E+00
119	119000	11	119000	1000	0.6422	4.39E+00	2.28E+02	1.68E+03	3.22	9.60	4.01E+09	2.63E-05	3.49E-05	1.24E-03	8.05E+02	6.20E+00
120	120000	10	120000	1000	0.7024	5.04E+00	1.98E+02	1.45E+03	3.16	9.62	4.14E+09	2.63E-05	3.51E-05	1.28E-03	7.83E+02	6.38E+00
121	121000	9	121000	1000	0.7626	5.79E+00	1.73E+02	1.25E+03	3.10	9.63	4.28E+09	2.63E-05	3.53E-05	1.31E-03	7.62E+02	6.55E+00
122	122000	8	122000	1000	0.8228	6.65E+00	1.50E+02	1.08E+03	3.03	9.64	4.41E+09	2.63E-05	3.55E-05	1.35E-03	7.42E+02	6.73E+00
123	123000	7	123000	1000	0.883	7.64E+00	1.31E+02	9.28E+02	2.97	9.66	4.55E+09	2.63E-05	3.57E-05	1.38E-03	7.23E+02	6.91E+00
124	124000	6	124000	1000	0.9432	8.77E+00	1.14E+02	7.97E+02	2.90	9.67	4.68E+09	2.63E-05	3.59E-05	1.42E-03	7.05E+02	7.08E+00
125	125000	5	125000	1000	1.0034	1.01E+01	9.92E+01	6.83E+02	2.83	9.68	4.82E+09	2.63E-05	3.60E-05	1.46E-03	6.87E+02	7.26E+00
126	126000	4	126000	1000	1.0636	1.16E+01	8.64E+01	5.84E+02	2.77	9.70	4.96E+09	2.63E-05	3.62E-05	1.49E-03	6.71E+02	7.44E+00
127	127000	3	127000	1000	1.1238	1.33E+01	7.52E+01	4.98E+02	2.70	9.71	5.10E+09	2.63E-05	3.63E-05	1.53E-03	6.55E+02	7.62E+00
128	128000	2	128000	1000	1.184	1.53E+01	6.55E+01	4.22E+02	2.63	9.72	5.25E+09	2.63E-05	3.65E-05	1.56E-03	6.39E+02	7.80E+00
129	129000	1	129000	1000	1.2442	1.75E+01	5.70E+01	3.57E+02	2.55	9.73	5.39E+09	2.63E-05	3.66E-05	1.60E-03	6.25E+02	7.99E+00
130	130000	0	130000	1000	1.3044	2.02E+01	4.96E+01	3.00E+02	2.48	9.74	5.54E+09	2.63E-05	3.67E-05	1.64E-03	6.11E+02	8.17E+00
131	131000	-1	131000	1000	1.3646	2.32E+01	4.32E+01	2.50E+02	2.40	9.76	5.69E+09	2.63E-05	3.68E-05	1.67E-03	5.97E+02	8.35E+00
132	132000	-2	132000	1000	1.4248	2.66E+01	3.76E+01	2.07E+02	2.32	9.77	5.85E+09	2.63E-05	3.70E-05	1.71E-03	5.84E+02	8.54E+00
133	133000	-3	133000	1000	1.485	3.05E+01	3.27E+01	1.69E+02	2.23	9.78	6.00E+09	2.63E-05	3.71E-05	1.75E-03	5.72E+02	8.72E+00
134	134000	-4	134000	1000	1.5452	3.51E+01	2.85E+01	1.37E+02	2.14	9.79	6.17E+09	2.63E-05	3.72E-05	1.79E-03	5.60E+02	8.90E+00
135	135000	-5	135000	1000	1.6054	4.03E+01	2.48E+01	1.08E+02	2.03	9.80	6.34E+09	2.63E-05	3.73E-05	1.82E-03	5.49E+02	9.09E+00
136	136000	-6	136000	1000	1.6656	4.63E+01	2.16E+01	8.34E+01	1.92	9.81	6.53E+09	2.63E-05	3.74E-05	1.86E-03	5.38E+02	9.27E+00
137	137000	-7	137000	1000	1.7258	5.32E+01	1.88E+01	6.18E+01	1.79	9.83	6.73E+09	2.63E-05	3.76E-05	1.90E-03	5.27E+02	9.46E+00
138	138000	-8	138000	1000	1.786	6.11E+01	1.64E+01	4.30E+01	1.63	9.84	6.96E+09	2.63E-05	3.77E-05	1.94E-03	5.17E+02	9.65E+00
139	139000	-9	139000	1000	1.8462	7.02E+01	1.42E+01	2.67E+01	1.43	9.86	7.23E+09	2.63E-05	3.78E-05	1.97E-03	5.07E+02	9.83E+00
140	140000	-10	140000	1000	1.9064	8.06E+01	1.24E+01	1.24E+01	1.09	9.88	7.58E+09	2.63E-05	3.80E-05	2.01E-03	4.97E+02	1.00E+01

## 10000分1℃冷却
i	t(i) [min]	Ti [℃]	t(i) [min]	ti-ti-1[min]	logaT0(ti)	aT0(ti)	ti-ti-1/aT0(T(ti)）[min]	t'i	logt'i	logEr(t',T)	E2＝Er(t',T)	Δε(ti)	Δ1/ri	1/r	r	W[mm]
0	0	130	0	-	-	-	-	-	-	-	-	-	-	-	-	-
1	10000	129	10000	10000	-7.943	1.14E-08	8.77E+11	3.22E+12	12.51	-4.30	5.00E-05	2.63E-05	2.31E-18	2.31E-18	4.32E+17	0.00E+00
2	20000	128	20000	10000	-7.8046	1.57E-08	6.38E+11	2.35E+12	12.37	-3.77	1.68E-04	2.63E-05	7.78E-18	1.01E-17	9.90E+16	0.00E+00
3	30000	127	30000	10000	-7.6662	2.16E-08	4.64E+11	1.71E+12	12.23	-3.26	5.45E-04	2.63E-05	2.52E-17	3.53E-17	2.83E+16	0.00E+00
4	40000	126	40000	10000	-7.5278	2.97E-08	3.37E+11	1.24E+12	12.09	-2.77	1.70E-03	2.63E-05	7.88E-17	1.14E-16	8.76E+15	0.00E+00
5	50000	125	50000	10000	-7.3894	4.08E-08	2.45E+11	9.07E+11	11.96	-2.29	5.13E-03	2.63E-05	2.37E-16	3.51E-16	2.85E+15	0.00E+00
6	60000	124	60000	10000	-7.251	5.61E-08	1.78E+11	6.62E+11	11.82	-1.83	1.49E-02	2.63E-05	6.89E-16	1.04E-15	9.61E+14	0.00E+00
7	70000	123	70000	10000	-7.1126	7.72E-08	1.30E+11	4.83E+11	11.68	-1.38	4.17E-02	2.63E-05	1.93E-15	2.97E-15	3.37E+14	0.00E+00
8	80000	122	80000	10000	-6.9742	1.06E-07	9.42E+10	3.54E+11	11.55	-0.95	1.12E-01	2.63E-05	5.20E-15	8.17E-15	1.22E+14	0.00E+00
9	90000	121	90000	10000	-6.8358	1.46E-07	6.85E+10	2.60E+11	11.41	-0.53	2.92E-01	2.63E-05	1.35E-14	2.17E-14	4.61E+13	0.00E+00
10	100000	120	100000	10000	-6.6974	2.01E-07	4.98E+10	1.91E+11	11.28	-0.14	7.29E-01	2.63E-05	3.38E-14	5.54E-14	1.80E+13	0.00E+00
11	110000	119	110000	10000	-6.559	2.76E-07	3.62E+10	1.41E+11	11.15	0.24	1.75E+00	2.63E-05	8.10E-14	1.36E-13	7.33E+12	0.00E+00
12	120000	118	120000	10000	-6.4206	3.80E-07	2.63E+10	1.05E+11	11.02	0.61	4.03E+00	2.63E-05	1.87E-13	3.23E-13	3.10E+12	0.00E+00
13	130000	117	130000	10000	-6.2822	5.22E-07	1.92E+10	7.87E+10	10.90	0.95	8.86E+00	2.63E-05	4.10E-13	7.33E-13	1.36E+12	0.00E+00
14	140000	116	140000	10000	-6.1438	7.18E-07	1.39E+10	5.95E+10	10.77	1.27	1.86E+01	2.63E-05	8.59E-13	1.59E-12	6.28E+11	0.00E+00
15	150000	115	150000	10000	-6.0054	9.88E-07	1.01E+10	4.56E+10	10.66	1.57	3.69E+01	2.63E-05	1.71E-12	3.30E-12	3.03E+11	0.00E+00
16	160000	114	160000	10000	-5.867	1.36E-06	7.36E+09	3.55E+10	10.55	1.84	6.93E+01	2.63E-05	3.21E-12	6.51E-12	1.54E+11	0.00E+00
17	170000	113	170000	10000	-5.7286	1.87E-06	5.35E+09	2.81E+10	10.45	2.09	1.22E+02	2.63E-05	5.66E-12	1.22E-11	8.22E+10	0.00E+00
18	180000	112	180000	10000	-5.5902	2.57E-06	3.89E+09	2.28E+10	10.36	2.31	2.03E+02	2.63E-05	9.38E-12	2.16E-11	4.64E+10	0.00E+00
19	190000	111	190000	10000	-5.4518	3.53E-06	2.83E+09	1.89E+10	10.28	2.50	3.14E+02	2.63E-05	1.46E-11	3.61E-11	2.77E+10	0.00E+00
20	200000	110	200000	10000	-5.3134	4.86E-06	2.06E+09	1.60E+10	10.20	2.66	4.57E+02	2.63E-05	2.11E-11	5.72E-11	1.75E+10	0.00E+00
21	210000	109	210000	10000	-5.2574	5.53E-06	1.81E+09	1.40E+10	10.15	2.79	6.23E+02	2.63E-05	2.88E-11	8.61E-11	1.16E+10	0.00E+00
22	220000	108	220000	10000	-5.1972	6.35E-06	1.57E+09	1.22E+10	10.09	2.93	8.48E+02	2.63E-05	3.92E-11	1.25E-10	7.98E+09	0.00E+00
23	230000	107	230000	10000	-5.137	7.29E-06	1.37E+09	1.06E+10	10.02	3.06	1.15E+03	2.63E-05	5.32E-11	1.78E-10	5.60E+09	0.00E+00
24	240000	106	240000	10000	-5.0768	8.38E-06	1.19E+09	9.22E+09	9.96	3.19	1.55E+03	2.63E-05	7.18E-11	2.50E-10	4.00E+09	0.00E+00
25	250000	105	250000	10000	-5.0166	9.62E-06	1.04E+09	8.03E+09	9.90	3.32	2.08E+03	2.63E-05	9.64E-11	3.47E-10	2.88E+09	0.00E+00
26	260000	104	260000	10000	-4.9564	1.11E-05	9.04E+08	6.99E+09	9.84	3.44	2.79E+03	2.63E-05	1.29E-10	4.76E-10	2.10E+09	0.00E+00
27	270000	103	270000	10000	-4.8962	1.27E-05	7.87E+08	6.08E+09	9.78	3.57	3.71E+03	2.63E-05	1.72E-10	6.47E-10	1.55E+09	0.00E+00
28	280000	102	280000	10000	-4.836	1.46E-05	6.85E+08	5.30E+09	9.72	3.69	4.92E+03	2.63E-05	2.28E-10	8.75E-10	1.14E+09	4.32E-06
29	290000	101	290000	10000	-4.7758	1.68E-05	5.97E+08	4.61E+09	9.66	3.81	6.49E+03	2.63E-05	3.00E-10	1.18E-09	8.51E+08	5.86E-06
30	300000	100	300000	10000	-4.7156	1.92E-05	5.20E+08	4.01E+09	9.60	3.93	8.53E+03	2.63E-05	3.95E-10	1.57E-09	6.37E+08	7.85E-06
31	310000	99	310000	10000	-4.6554	2.21E-05	4.52E+08	3.49E+09	9.54	4.05	1.12E+04	2.63E-05	5.17E-10	2.09E-09	4.79E+08	1.04E-05
32	320000	98	320000	10000	-4.5952	2.54E-05	3.94E+08	3.04E+09	9.48	4.16	1.46E+04	2.63E-05	6.74E-10	2.76E-09	3.62E+08	1.38E-05
33	330000	97	330000	10000	-4.535	2.92E-05	3.43E+08	2.65E+09	9.42	4.28	1.89E+04	2.63E-05	8.75E-10	3.64E-09	2.75E+08	1.82E-05
34	340000	96	340000	10000	-4.4748	3.35E-05	2.98E+08	2.31E+09	9.36	4.39	2.44E+04	2.63E-05	1.13E-09	4.77E-09	2.10E+08	2.38E-05
35	350000	95	350000	10000	-4.4146	3.85E-05	2.60E+08	2.01E+09	9.30	4.50	3.15E+04	2.63E-05	1.46E-09	6.22E-09	1.61E+08	3.11E-05
36	360000	94	360000	10000	-4.3544	4.42E-05	2.26E+08	1.75E+09	9.24	4.61	4.04E+04	2.63E-05	1.87E-09	8.09E-09	1.24E+08	4.05E-05
37	370000	93	370000	10000	-4.2942	5.08E-05	1.97E+08	1.52E+09	9.18	4.71	5.16E+04	2.63E-05	2.39E-09	1.05E-08	9.54E+07	5.24E-05
38	380000	92	380000	10000	-4.234	5.83E-05	1.71E+08	1.32E+09	9.12	4.82	6.57E+04	2.63E-05	3.04E-09	1.35E-08	7.39E+07	6.76E-05
39	390000	91	390000	10000	-4.1738	6.70E-05	1.49E+08	1.15E+09	9.06	4.92	8.34E+04	2.63E-05	3.86E-09	1.74E-08	5.75E+07	8.69E-05
40	400000	90	400000	10000	-4.1136	7.70E-05	1.30E+08	1.00E+09	9.00	5.02	1.05E+05	2.63E-05	4.87E-09	2.23E-08	4.49E+07	1.11E-04
41	410000	89	410000	10000	-4.0534	8.84E-05	1.13E+08	8.74E+08	8.94	5.12	1.33E+05	2.63E-05	6.14E-09	2.84E-08	3.52E+07	1.42E-04
42	420000	88	420000	10000	-3.9932	1.02E-04	9.84E+07	7.61E+08	8.88	5.22	1.66E+05	2.63E-05	7.70E-09	3.61E-08	2.77E+07	1.80E-04
43	430000	87	430000	10000	-3.933	1.17E-04	8.57E+07	6.62E+08	8.82	5.32	2.08E+05	2.63E-05	9.62E-09	4.57E-08	2.19E+07	2.29E-04
44	440000	86	440000	10000	-3.8728	1.34E-04	7.46E+07	5.76E+08	8.76	5.41	2.59E+05	2.63E-05	1.20E-08	5.77E-08	1.73E+07	2.88E-04
45	450000	85	450000	10000	-3.8126	1.54E-04	6.50E+07	5.02E+08	8.70	5.51	3.21E+05	2.63E-05	1.49E-08	7.26E-08	1.38E+07	3.63E-04
46	460000	84	460000	10000	-3.7524	1.77E-04	5.65E+07	4.37E+08	8.64	5.60	3.97E+05	2.63E-05	1.84E-08	9.09E-08	1.10E+07	4.55E-04
47	470000	83	470000	10000	-3.6922	2.03E-04	4.92E+07	3.80E+08	8.58	5.69	4.90E+05	2.63E-05	2.26E-08	1.14E-07	8.80E+06	5.68E-04
48	480000	82	480000	10000	-3.632	2.33E-04	4.29E+07	3.31E+08	8.52	5.78	6.01E+05	2.63E-05	2.78E-08	1.41E-07	7.07E+06	7.07E-04
49	490000	81	490000	10000	-3.5718	2.68E-04	3.73E+07	2.88E+08	8.46	5.87	7.36E+05	2.63E-05	3.40E-08	1.75E-07	5.70E+06	8.77E-04
50	500000	80	500000	10000	-3.5116	3.08E-04	3.25E+07	2.51E+08	8.40	5.95	8.98E+05	2.63E-05	4.15E-08	2.17E-07	4.61E+06	1.08E-03
51	510000	79	510000	10000	-3.4514	3.54E-04	2.83E+07	2.18E+08	8.34	6.04	1.09E+06	2.63E-05	5.05E-08	2.67E-07	3.74E+06	1.34E-03
52	520000	78	520000	10000	-3.3912	4.06E-04	2.46E+07	1.90E+08	8.28	6.12	1.32E+06	2.63E-05	6.12E-08	3.29E-07	3.04E+06	1.64E-03
53	530000	77	530000	10000	-3.331	4.67E-04	2.14E+07	1.66E+08	8.22	6.20	1.60E+06	2.63E-05	7.39E-08	4.03E-07	2.48E+06	2.01E-03
54	540000	76	540000	10000	-3.2708	5.36E-04	1.87E+07	1.44E+08	8.16	6.28	1.93E+06	2.63E-05	8.90E-08	4.92E-07	2.03E+06	2.46E-03
55	550000	75	550000	10000	-3.2106	6.16E-04	1.62E+07	1.25E+08	8.10	6.36	2.31E+06	2.63E-05	1.07E-07	5.98E-07	1.67E+06	2.99E-03
56	560000	74	560000	10000	-3.1504	7.07E-04	1.41E+07	1.09E+08	8.04	6.44	2.77E+06	2.63E-05	1.28E-07	7.26E-07	1.38E+06	3.63E-03
57	570000	73	570000	10000	-3.0902	8.12E-04	1.23E+07	9.51E+07	7.98	6.52	3.31E+06	2.63E-05	1.52E-07	8.79E-07	1.14E+06	4.39E-03
58	580000	72	580000	10000	-3.03	9.33E-04	1.07E+07	8.28E+07	7.92	6.59	3.93E+06	2.63E-05	1.81E-07	1.06E-06	9.44E+05	5.30E-03
59	590000	71	590000	10000	-2.9698	1.07E-03	9.33E+06	7.21E+07	7.86	6.67	4.67E+06	2.63E-05	2.15E-07	1.27E-06	7.84E+05	6.37E-03
60	600000	70	600000	10000	-2.9096	1.23E-03	8.12E+06	6.27E+07	7.80	6.74	5.52E+06	2.63E-05	2.54E-07	1.53E-06	6.54E+05	7.64E-03
61	610000	69	610000	10000	-2.8494	1.41E-03	7.07E+06	5.46E+07	7.74	6.81	6.51E+06	2.63E-05	2.99E-07	1.83E-06	5.47E+05	9.14E-03
62	620000	68	620000	10000	-2.7892	1.62E-03	6.15E+06	4.75E+07	7.68	6.88	7.66E+06	2.63E-05	3.51E-07	2.18E-06	4.59E+05	1.09E-02
63	630000	67	630000	10000	-2.729	1.87E-03	5.36E+06	4.14E+07	7.62	6.95	8.98E+06	2.63E-05	4.12E-07	2.59E-06	3.86E+05	1.30E-02
64	640000	66	640000	10000	-2.6688	2.14E-03	4.66E+06	3.60E+07	7.56	7.02	1.05E+07	2.63E-05	4.81E-07	3.07E-06	3.26E+05	1.54E-02
65	650000	65	650000	10000	-2.6086	2.46E-03	4.06E+06	3.14E+07	7.50	7.09	1.23E+07	2.63E-05	5.60E-07	3.63E-06	2.75E+05	1.82E-02
66	660000	64	660000	10000	-2.5484	2.83E-03	3.54E+06	2.73E+07	7.44	7.15	1.42E+07	2.63E-05	6.50E-07	4.28E-06	2.34E+05	2.14E-02
67	670000	63	670000	10000	-2.4882	3.25E-03	3.08E+06	2.38E+07	7.38	7.22	1.65E+07	2.63E-05	7.52E-07	5.03E-06	1.99E+05	2.52E-02
68	680000	62	680000	10000	-2.428	3.73E-03	2.68E+06	2.07E+07	7.32	7.28	1.91E+07	2.63E-05	8.68E-07	5.90E-06	1.69E+05	2.95E-02
69	690000	61	690000	10000	-2.3678	4.29E-03	2.33E+06	1.80E+07	7.26	7.34	2.21E+07	2.63E-05	9.98E-07	6.90E-06	1.45E+05	3.45E-02
70	700000	60	700000	10000	-2.3076	4.92E-03	2.03E+06	1.57E+07	7.20	7.41	2.54E+07	2.63E-05	1.15E-06	8.04E-06	1.24E+05	4.02E-02
71	710000	59	710000	10000	-2.2474	5.66E-03	1.77E+06	1.37E+07	7.14	7.47	2.92E+07	2.63E-05	1.31E-06	9.35E-06	1.07E+05	4.68E-02
72	720000	58	720000	10000	-2.1872	6.50E-03	1.54E+06	1.19E+07	7.08	7.52	3.34E+07	2.63E-05	1.49E-06	1.08E-05	9.22E+04	5.42E-02
73	730000	57	730000	10000	-2.127	7.46E-03	1.34E+06	1.03E+07	7.01	7.58	3.82E+07	2.63E-05	1.70E-06	1.25E-05	7.97E+04	6.27E-02
74	740000	56	740000	10000	-2.0668	8.57E-03	1.17E+06	9.01E+06	6.95	7.64	4.35E+07	2.63E-05	1.92E-06	1.45E-05	6.91E+04	7.23E-02
75	750000	55	750000	10000	-2.0066	9.85E-03	1.02E+06	7.84E+06	6.89	7.69	4.95E+07	2.63E-05	2.18E-06	1.66E-05	6.01E+04	8.32E-02
76	760000	54	760000	10000	-1.9464	1.13E-02	8.84E+05	6.83E+06	6.83	7.75	5.61E+07	2.63E-05	2.45E-06	1.91E-05	5.24E+04	9.55E-02
77	770000	53	770000	10000	-1.8862	1.30E-02	7.69E+05	5.94E+06	6.77	7.80	6.35E+07	2.63E-05	2.75E-06	2.18E-05	4.58E+04	1.09E-01
78	780000	52	780000	10000	-1.826	1.49E-02	6.70E+05	5.17E+06	6.71	7.86	7.17E+07	2.63E-05	3.08E-06	2.49E-05	4.01E+04	1.25E-01
79	790000	51	790000	10000	-1.7658	1.71E-02	5.83E+05	4.50E+06	6.65	7.91	8.08E+07	2.63E-05	3.44E-06	2.84E-05	3.52E+04	1.42E-01
80	800000	50	800000	10000	-1.7056	1.97E-02	5.08E+05	3.92E+06	6.59	7.96	9.08E+07	2.63E-05	3.83E-06	3.22E-05	3.10E+04	1.61E-01
81	810000	49	810000	10000	-1.6454	2.26E-02	4.42E+05	3.41E+06	6.53	8.01	1.02E+08	2.63E-05	4.25E-06	3.65E-05	2.74E+04	1.82E-01
82	820000	48	820000	10000	-1.5852	2.60E-02	3.85E+05	2.97E+06	6.47	8.06	1.14E+08	2.63E-05	4.70E-06	4.12E-05	2.43E+04	2.06E-01
83	830000	47	830000	10000	-1.525	2.99E-02	3.35E+05	2.59E+06	6.41	8.10	1.27E+08	2.63E-05	5.19E-06	4.64E-05	2.16E+04	2.32E-01
84	840000	46	840000	10000	-1.4648	3.43E-02	2.92E+05	2.25E+06	6.35	8.15	1.42E+08	2.63E-05	5.70E-06	5.21E-05	1.92E+04	2.60E-01
85	850000	45	850000	10000	-1.4046	3.94E-02	2.54E+05	1.96E+06	6.29	8.20	1.58E+08	2.63E-05	6.25E-06	5.83E-05	1.71E+04	2.92E-01
86	860000	44	860000	10000	-1.3444	4.52E-02	2.21E+05	1.71E+06	6.23	8.24	1.75E+08	2.63E-05	6.83E-06	6.51E-05	1.54E+04	3.26E-01
87	870000	43	870000	10000	-1.2842	5.20E-02	1.92E+05	1.49E+06	6.17	8.29	1.94E+08	2.63E-05	7.44E-06	7.26E-05	1.38E+04	3.63E-01
88	880000	42	880000	10000	-1.224	5.97E-02	1.67E+05	1.29E+06	6.11	8.33	2.14E+08	2.63E-05	8.07E-06	8.06E-05	1.24E+04	4.03E-01
89	890000	41	890000	10000	-1.1638	6.86E-02	1.46E+05	1.13E+06	6.05	8.37	2.36E+08	2.63E-05	8.74E-06	8.94E-05	1.12E+04	4.47E-01
90	900000	40	900000	10000	-1.1036	7.88E-02	1.27E+05	9.80E+05	5.99	8.42	2.60E+08	2.63E-05	9.43E-06	9.88E-05	1.01E+04	4.94E-01
91	910000	39	910000	10000	-1.0434	9.05E-02	1.11E+05	8.53E+05	5.93	8.46	2.86E+08	2.63E-05	1.01E-05	1.09E-04	9.18E+03	5.45E-01
92	920000	38	920000	10000	-0.9832	1.04E-01	9.62E+04	7.42E+05	5.87	8.50	3.14E+08	2.63E-05	1.09E-05	1.20E-04	8.34E+03	5.99E-01
93	930000	37	930000	10000	-0.923	1.19E-01	8.38E+04	6.46E+05	5.81	8.54	3.43E+08	2.63E-05	1.16E-05	1.31E-04	7.61E+03	6.57E-01
94	940000	36	940000	10000	-0.8628	1.37E-01	7.29E+04	5.62E+05	5.75	8.57	3.75E+08	2.63E-05	1.24E-05	1.44E-04	6.95E+03	7.19E-01
95	950000	35	950000	10000	-0.8026	1.58E-01	6.35E+04	4.90E+05	5.69	8.61	4.09E+08	2.63E-05	1.32E-05	1.57E-04	6.37E+03	7.85E-01
96	960000	34	960000	10000	-0.7424	1.81E-01	5.53E+04	4.26E+05	5.63	8.65	4.46E+08	2.63E-05	1.40E-05	1.71E-04	5.85E+03	8.55E-01
97	970000	33	970000	10000	-0.6822	2.08E-01	4.81E+04	3.71E+05	5.57	8.69	4.84E+08	2.63E-05	1.48E-05	1.86E-04	5.38E+03	9.29E-01
98	980000	32	980000	10000	-0.622	2.39E-01	4.19E+04	3.23E+05	5.51	8.72	5.25E+08	2.63E-05	1.56E-05	2.01E-04	4.96E+03	1.01E+00
99	990000	31	990000	10000	-0.5618	2.74E-01	3.65E+04	2.81E+05	5.45	8.76	5.69E+08	2.63E-05	1.64E-05	2.18E-04	4.59E+03	1.09E+00
100	1000000	30	1000000	10000	-0.5016	3.15E-01	3.17E+04	2.44E+05	5.39	8.79	6.16E+08	2.63E-05	1.72E-05	2.35E-04	4.25E+03	1.18E+00
101	1010000	29	1010000	10000	-0.4414	3.62E-01	2.76E+04	2.13E+05	5.33	8.82	6.65E+08	2.63E-05	1.80E-05	2.53E-04	3.95E+03	1.27E+00
102	1020000	28	1020000	10000	-0.3812	4.16E-01	2.41E+04	1.85E+05	5.27	8.86	7.16E+08	2.63E-05	1.88E-05	2.72E-04	3.68E+03	1.36E+00
103	1030000	27	1030000	10000	-0.321	4.78E-01	2.09E+04	1.61E+05	5.21	8.89	7.71E+08	2.63E-05	1.96E-05	2.91E-04	3.43E+03	1.46E+00
104	1040000	26	1040000	10000	-0.2608	5.49E-01	1.82E+04	1.40E+05	5.15	8.92	8.28E+08	2.63E-05	2.04E-05	3.12E-04	3.21E+03	1.56E+00
105	1050000	25	1050000	10000	-0.2006	6.30E-01	1.59E+04	1.22E+05	5.09	8.95	8.89E+08	2.63E-05	2.11E-05	3.33E-04	3.00E+03	1.66E+00
106	1060000	24	1060000	10000	-0.1404	7.24E-01	1.38E+04	1.06E+05	5.02	8.98	9.52E+08	2.63E-05	2.19E-05	3.55E-04	2.82E+03	1.77E+00
107	1070000	23	1070000	10000	-0.0802	8.31E-01	1.20E+04	9.21E+04	4.96	9.01	1.02E+09	2.63E-05	2.26E-05	3.77E-04	2.65E+03	1.89E+00
108	1080000	22	1080000	10000	-0.02	9.55E-01	1.05E+04	8.01E+04	4.90	9.04	1.09E+09	2.63E-05	2.33E-05	4.01E-04	2.50E+03	2.00E+00
109	1090000	21	1090000	10000	0.0402	1.10E+00	9.12E+03	6.96E+04	4.84	9.06	1.16E+09	2.63E-05	2.40E-05	4.25E-04	2.35E+03	2.12E+00
110	1100000	20	1100000	10000	0.1004	1.26E+00	7.94E+03	6.05E+04	4.78	9.09	1.24E+09	2.63E-05	2.47E-05	4.49E-04	2.23E+03	2.25E+00
111	1110000	19	1110000	10000	0.1606	1.45E+00	6.91E+03	5.25E+04	4.72	9.12	1.32E+09	2.63E-05	2.53E-05	4.75E-04	2.11E+03	2.37E+00
112	1120000	18	1120000	10000	0.2208	1.66E+00	6.01E+03	4.56E+04	4.66	9.15	1.40E+09	2.63E-05	2.60E-05	5.01E-04	2.00E+03	2.50E+00
113	1130000	17	1130000	10000	0.281	1.91E+00	5.24E+03	3.96E+04	4.60	9.17	1.48E+09	2.63E-05	2.66E-05	5.27E-04	1.90E+03	2.64E+00
114	1140000	16	1140000	10000	0.3412	2.19E+00	4.56E+03	3.44E+04	4.54	9.20	1.57E+09	2.63E-05	2.72E-05	5.54E-04	1.80E+03	2.77E+00
115	1150000	15	1150000	10000	0.4014	2.52E+00	3.97E+03	2.98E+04	4.47	9.22	1.66E+09	2.63E-05	2.77E-05	5.82E-04	1.72E+03	2.91E+00
116	1160000	14	1160000	10000	0.4616	2.89E+00	3.45E+03	2.59E+04	4.41	9.25	1.76E+09	2.63E-05	2.83E-05	6.10E-04	1.64E+03	3.05E+00
117	1170000	13	1170000	10000	0.5218	3.33E+00	3.01E+03	2.24E+04	4.35	9.27	1.86E+09	2.63E-05	2.88E-05	6.39E-04	1.56E+03	3.19E+00
118	1180000	12	1180000	10000	0.582	3.82E+00	2.62E+03	1.94E+04	4.29	9.29	1.96E+09	2.63E-05	2.93E-05	6.68E-04	1.50E+03	3.34E+00
119	1190000	11	1190000	10000	0.6422	4.39E+00	2.28E+03	1.68E+04	4.22	9.31	2.06E+09	2.63E-05	2.98E-05	6.98E-04	1.43E+03	3.49E+00
120	1200000	10	1200000	10000	0.7024	5.04E+00	1.98E+03	1.45E+04	4.16	9.34	2.17E+09	2.63E-05	3.02E-05	7.28E-04	1.37E+03	3.64E+00
121	1210000	9	1210000	10000	0.7626	5.79E+00	1.73E+03	1.25E+04	4.10	9.36	2.28E+09	2.63E-05	3.07E-05	7.59E-04	1.32E+03	3.79E+00
122	1220000	8	1220000	10000	0.8228	6.65E+00	1.50E+03	1.08E+04	4.03	9.38	2.40E+09	2.63E-05	3.11E-05	7.90E-04	1.27E+03	3.95E+00
123	1230000	7	1230000	10000	0.883	7.64E+00	1.31E+03	9.28E+03	3.97	9.40	2.52E+09	2.63E-05	3.15E-05	8.22E-04	1.22E+03	4.11E+00
124	1240000	6	1240000	10000	0.9432	8.77E+00	1.14E+03	7.97E+03	3.90	9.42	2.64E+09	2.63E-05	3.19E-05	8.54E-04	1.17E+03	4.27E+00
125	1250000	5	1250000	10000	1.0034	1.01E+01	9.92E+02	6.83E+03	3.83	9.44	2.77E+09	2.63E-05	3.23E-05	8.86E-04	1.13E+03	4.43E+00
126	1260000	4	1260000	10000	1.0636	1.16E+01	8.64E+02	5.84E+03	3.77	9.46	2.90E+09	2.63E-05	3.27E-05	9.19E-04	1.09E+03	4.59E+00
127	1270000	3	1270000	10000	1.1238	1.33E+01	7.52E+02	4.98E+03	3.70	9.48	3.04E+09	2.63E-05	3.30E-05	9.52E-04	1.05E+03	4.76E+00
128	1280000	2	1280000	10000	1.184	1.53E+01	6.55E+02	4.22E+03	3.63	9.50	3.18E+09	2.63E-05	3.34E-05	9.85E-04	1.02E+03	4.92E+00
129	1290000	1	1290000	10000	1.2442	1.75E+01	5.70E+02	3.57E+03	3.55	9.52	3.33E+09	2.63E-05	3.37E-05	1.02E-03	9.82E+02	5.09E+00
130	1300000	0	1300000	10000	1.3044	2.02E+01	4.96E+02	3.00E+03	3.48	9.54	3.49E+09	2.63E-05	3.40E-05	1.05E-03	9.50E+02	5.26E+00
131	1310000	-1	1310000	10000	1.3646	2.32E+01	4.32E+02	2.50E+03	3.40	9.56	3.65E+09	2.63E-05	3.43E-05	1.09E-03	9.20E+02	5.43E+00
132	1320000	-2	1320000	10000	1.4248	2.66E+01	3.76E+02	2.07E+03	3.32	9.58	3.82E+09	2.63E-05	3.46E-05	1.12E-03	8.91E+02	5.60E+00
133	1330000	-3	1330000	10000	1.485	3.05E+01	3.27E+02	1.69E+03	3.23	9.60	4.00E+09	2.63E-05	3.49E-05	1.16E-03	8.65E+02	5.78E+00
134	1340000	-4	1340000	10000	1.5452	3.51E+01	2.85E+02	1.37E+03	3.14	9.62	4.20E+09	2.63E-05	3.52E-05	1.19E-03	8.39E+02	5.95E+00
135	1350000	-5	1350000	10000	1.6054	4.03E+01	2.48E+02	1.08E+03	3.03	9.64	4.41E+09	2.63E-05	3.55E-05	1.23E-03	8.15E+02	6.13E+00
136	1360000	-6	1360000	10000	1.6656	4.63E+01	2.16E+02	8.34E+02	2.92	9.67	4.64E+09	2.63E-05	3.58E-05	1.26E-03	7.92E+02	6.31E+00
137	1370000	-7	1370000	10000	1.7258	5.32E+01	1.88E+02	6.18E+02	2.79	9.69	4.91E+09	2.63E-05	3.61E-05	1.30E-03	7.70E+02	6.49E+00
138	1380000	-8	1380000	10000	1.786	6.11E+01	1.64E+02	4.30E+02	2.63	9.72	5.23E+09	2.63E-05	3.64E-05	1.34E-03	7.49E+02	6.67E+00
139	1390000	-9	1390000	10000	1.8462	7.02E+01	1.42E+02	2.67E+02	2.43	9.75	5.64E+09	2.63E-05	3.68E-05	1.37E-03	7.29E+02	6.85E+00
140	1400000	-10	1400000	10000	1.9064	8.06E+01	1.24E+02	1.24E+02	2.09	9.80	6.24E+09	2.63E-05	3.73E-05	1.41E-03	7.09E+02	7.04E+00

## ヤング率一定
i	t(i) [min]	Ti [℃]	ti-ti-1[min]	logaT0(ti)	aT0(ti)	ti-ti-1/aT0(T(ti)）[min]	t'i	logt'i	logEr(t',T)	E2＝Er(t',T)	Δε2(ti)	Δε1(ti)	Δ1/ri	Δr	1/r	ｒ	W[mm]
0	0	130	-	-	-	-	-	-	-	-	-	-	-	-	-	-	-
2	2	129	-	-	-	-	-	-	-	9.00E+09	3.00E-05	0.00E+00	4.39E-05	2.28E+04	4.39E-05	2.28E+04	2.20E-01
3	3	128	-	-	-	-	-	-	-	9.00E+09	3.00E-05	0.00E+00	4.39E-05	2.28E+04	8.79E-05	1.14E+04	4.39E-01
4	4	127	-	-	-	-	-	-	-	9.00E+09	3.00E-05	0.00E+00	4.39E-05	2.28E+04	1.32E-04	7.59E+03	6.59E-01
5	5	126	-	-	-	-	-	-	-	9.00E+09	3.00E-05	0.00E+00	4.39E-05	2.28E+04	1.76E-04	5.69E+03	8.79E-01
6	6	125	-	-	-	-	-	-	-	9.00E+09	3.00E-05	0.00E+00	4.39E-05	2.28E+04	2.20E-04	4.55E+03	1.10E+00
7	7	124	-	-	-	-	-	-	-	9.00E+09	3.00E-05	0.00E+00	4.39E-05	2.28E+04	2.64E-04	3.79E+03	1.32E+00
8	8	123	-	-	-	-	-	-	-	9.00E+09	3.00E-05	0.00E+00	4.39E-05	2.28E+04	3.08E-04	3.25E+03	1.54E+00
9	9	122	-	-	-	-	-	-	-	9.00E+09	3.00E-05	0.00E+00	4.39E-05	2.28E+04	3.52E-04	2.84E+03	1.76E+00
10	10	121	-	-	-	-	-	-	-	9.00E+09	3.00E-05	0.00E+00	4.39E-05	2.28E+04	3.95E-04	2.53E+03	1.98E+00
11	11	120	-	-	-	-	-	-	-	9.00E+09	3.00E-05	0.00E+00	4.39E-05	2.28E+04	4.39E-04	2.28E+03	2.20E+00
12	12	119	-	-	-	-	-	-	-	9.00E+09	3.00E-05	0.00E+00	4.39E-05	2.28E+04	4.83E-04	2.07E+03	2.42E+00
13	13	118	-	-	-	-	-	-	-	9.00E+09	3.00E-05	0.00E+00	4.39E-05	2.28E+04	5.27E-04	1.90E+03	2.64E+00
14	14	117	-	-	-	-	-	-	-	9.00E+09	3.00E-05	0.00E+00	4.39E-05	2.28E+04	5.71E-04	1.75E+03	2.86E+00
15	15	116	-	-	-	-	-	-	-	9.00E+09	3.00E-05	0.00E+00	4.39E-05	2.28E+04	6.15E-04	1.63E+03	3.07E+00
16	16	115	-	-	-	-	-	-	-	9.00E+09	3.00E-05	0.00E+00	4.39E-05	2.28E+04	6.59E-04	1.52E+03	3.29E+00
17	17	114	-	-	-	-	-	-	-	9.00E+09	3.00E-05	0.00E+00	4.39E-05	2.28E+04	7.03E-04	1.42E+03	3.51E+00
18	18	113	-	-	-	-	-	-	-	9.00E+09	3.00E-05	0.00E+00	4.39E-05	2.28E+04	7.47E-04	1.34E+03	3.73E+00
19	19	112	-	-	-	-	-	-	-	9.00E+09	3.00E-05	0.00E+00	4.39E-05	2.28E+04	7.91E-04	1.26E+03	3.95E+00
20	20	111	-	-	-	-	-	-	-	9.00E+09	3.00E-05	0.00E+00	4.39E-05	2.28E+04	8.35E-04	1.20E+03	4.17E+00
21	21	110	-	-	-	-	-	-	-	9.00E+09	3.00E-05	0.00E+00	4.39E-05	2.28E+04	8.79E-04	1.14E+03	4.39E+00
22	22	109	-	-	-	-	-	-	-	9.00E+09	3.00E-05	0.00E+00	4.39E-05	2.28E+04	9.23E-04	1.08E+03	4.61E+00
23	23	108	-	-	-	-	-	-	-	9.00E+09	3.00E-05	0.00E+00	4.39E-05	2.28E+04	9.67E-04	1.03E+03	4.83E+00
24	24	107	-	-	-	-	-	-	-	9.00E+09	3.00E-05	0.00E+00	4.39E-05	2.28E+04	1.01E-03	9.90E+02	5.05E+00
25	25	106	-	-	-	-	-	-	-	9.00E+09	3.00E-05	0.00E+00	4.39E-05	2.28E+04	1.05E-03	9.48E+02	5.27E+00
26	26	105	-	-	-	-	-	-	-	9.00E+09	3.00E-05	0.00E+00	4.39E-05	2.28E+04	1.10E-03	9.10E+02	5.49E+00
27	27	104	-	-	-	-	-	-	-	9.00E+09	3.00E-05	0.00E+00	4.39E-05	2.28E+04	1.14E-03	8.75E+02	5.71E+00
28	28	103	-	-	-	-	-	-	-	9.00E+09	3.00E-05	0.00E+00	4.39E-05	2.28E+04	1.19E-03	8.43E+02	5.92E+00
29	29	102	-	-	-	-	-	-	-	9.00E+09	3.00E-05	0.00E+00	4.39E-05	2.28E+04	1.23E-03	8.13E+02	6.14E+00
30	30	101	-	-	-	-	-	-	-	9.00E+09	3.00E-05	0.00E+00	4.39E-05	2.28E+04	1.27E-03	7.85E+02	6.36E+00
31	31	100	-	-	-	-	-	-	-	9.00E+09	3.00E-05	0.00E+00	4.39E-05	2.28E+04	1.32E-03	7.59E+02	6.58E+00
32	32	99	-	-	-	-	-	-	-	9.00E+09	3.00E-05	0.00E+00	4.39E-05	2.28E+04	1.36E-03	7.34E+02	6.80E+00
33	33	98	-	-	-	-	-	-	-	9.00E+09	3.00E-05	0.00E+00	4.39E-05	2.28E+04	1.41E-03	7.11E+02	7.02E+00
34	34	97	-	-	-	-	-	-	-	9.00E+09	3.00E-05	0.00E+00	4.39E-05	2.28E+04	1.45E-03	6.90E+02	7.24E+00
35	35	96	-	-	-	-	-	-	-	9.00E+09	3.00E-05	0.00E+00	4.39E-05	2.28E+04	1.49E-03	6.69E+02	7.46E+00
36	36	95	-	-	-	-	-	-	-	9.00E+09	3.00E-05	0.00E+00	4.39E-05	2.28E+04	1.54E-03	6.50E+02	7.67E+00
37	37	94	-	-	-	-	-	-	-	9.00E+09	3.00E-05	0.00E+00	4.39E-05	2.28E+04	1.58E-03	6.32E+02	7.89E+00
38	38	93	-	-	-	-	-	-	-	9.00E+09	3.00E-05	0.00E+00	4.39E-05	2.28E+04	1.63E-03	6.15E+02	8.11E+00
39	39	92	-	-	-	-	-	-	-	9.00E+09	3.00E-05	0.00E+00	4.39E-05	2.28E+04	1.67E-03	5.99E+02	8.33E+00
40	40	91	-	-	-	-	-	-	-	9.00E+09	3.00E-05	0.00E+00	4.39E-05	2.28E+04	1.71E-03	5.84E+02	8.55E+00
41	41	90	-	-	-	-	-	-	-	9.00E+09	3.00E-05	0.00E+00	4.39E-05	2.28E+04	1.76E-03	5.69E+02	8.77E+00
42	42	89	-	-	-	-	-	-	-	9.00E+09	3.00E-05	0.00E+00	4.39E-05	2.28E+04	1.80E-03	5.55E+02	8.98E+00
43	43	88	-	-	-	-	-	-	-	9.00E+09	3.00E-05	0.00E+00	4.39E-05	2.28E+04	1.85E-03	5.42E+02	9.20E+00
44	44	87	-	-	-	-	-	-	-	9.00E+09	3.00E-05	0.00E+00	4.39E-05	2.28E+04	1.89E-03	5.29E+02	9.42E+00
45	45	86	-	-	-	-	-	-	-	9.00E+09	3.00E-05	0.00E+00	4.39E-05	2.28E+04	1.93E-03	5.17E+02	9.64E+00
46	46	85	-	-	-	-	-	-	-	9.00E+09	3.00E-05	0.00E+00	4.39E-05	2.28E+04	1.98E-03	5.06E+02	9.85E+00
47	47	84	-	-	-	-	-	-	-	9.00E+09	3.00E-05	0.00E+00	4.39E-05	2.28E+04	2.02E-03	4.95E+02	1.01E+01
48	48	83	-	-	-	-	-	-	-	9.00E+09	3.00E-05	0.00E+00	4.39E-05	2.28E+04	2.07E-03	4.84E+02	1.03E+01
49	49	82	-	-	-	-	-	-	-	9.00E+09	3.00E-05	0.00E+00	4.39E-05	2.28E+04	2.11E-03	4.74E+02	1.05E+01
50	50	81	-	-	-	-	-	-	-	9.00E+09	3.00E-05	0.00E+00	4.39E-05	2.28E+04	2.15E-03	4.64E+02	1.07E+01
51	51	80	-	-	-	-	-	-	-	9.00E+09	3.00E-05	0.00E+00	4.39E-05	2.28E+04	2.20E-03	4.55E+02	1.09E+01
52	52	79	-	-	-	-	-	-	-	9.00E+09	3.00E-05	0.00E+00	4.39E-05	2.28E+04	2.24E-03	4.46E+02	1.12E+01
53	53	78	-	-	-	-	-	-	-	9.00E+09	3.00E-05	0.00E+00	4.39E-05	2.28E+04	2.28E-03	4.38E+02	1.14E+01
54	54	77	-	-	-	-	-	-	-	9.00E+09	3.00E-05	0.00E+00	4.39E-05	2.28E+04	2.33E-03	4.29E+02	1.16E+01
55	55	76	-	-	-	-	-	-	-	9.00E+09	3.00E-05	0.00E+00	4.39E-05	2.28E+04	2.37E-03	4.21E+02	1.18E+01
56	56	75	-	-	-	-	-	-	-	9.00E+09	3.00E-05	0.00E+00	4.39E-05	2.28E+04	2.42E-03	4.14E+02	1.20E+01
57	57	74	-	-	-	-	-	-	-	9.00E+09	3.00E-05	0.00E+00	4.39E-05	2.28E+04	2.46E-03	4.06E+02	1.22E+01
58	58	73	-	-	-	-	-	-	-	9.00E+09	3.00E-05	0.00E+00	4.39E-05	2.28E+04	2.50E-03	3.99E+02	1.25E+01
59	59	72	-	-	-	-	-	-	-	9.00E+09	3.00E-05	0.00E+00	4.39E-05	2.28E+04	2.55E-03	3.92E+02	1.27E+01
60	60	71	-	-	-	-	-	-	-	9.00E+09	3.00E-05	0.00E+00	4.39E-05	2.28E+04	2.59E-03	3.86E+02	1.29E+01
61	61	70	-	-	-	-	-	-	-	9.00E+09	3.00E-05	0.00E+00	4.39E-05	2.28E+04	2.64E-03	3.79E+02	1.31E+01
62	62	69	-	-	-	-	-	-	-	9.00E+09	3.00E-05	0.00E+00	4.39E-05	2.28E+04	2.68E-03	3.73E+02	1.33E+01
63	63	68	-	-	-	-	-	-	-	9.00E+09	3.00E-05	0.00E+00	4.39E-05	2.28E+04	2.72E-03	3.67E+02	1.35E+01
64	64	67	-	-	-	-	-	-	-	9.00E+09	3.00E-05	0.00E+00	4.39E-05	2.28E+04	2.77E-03	3.61E+02	1.38E+01
65	65	66	-	-	-	-	-	-	-	9.00E+09	3.00E-05	0.00E+00	4.39E-05	2.28E+04	2.81E-03	3.56E+02	1.40E+01
66	66	65	-	-	-	-	-	-	-	9.00E+09	3.00E-05	0.00E+00	4.39E-05	2.28E+04	2.86E-03	3.50E+02	1.42E+01
67	67	64	-	-	-	-	-	-	-	9.00E+09	3.00E-05	0.00E+00	4.39E-05	2.28E+04	2.90E-03	3.45E+02	1.44E+01
68	68	63	-	-	-	-	-	-	-	9.00E+09	3.00E-05	0.00E+00	4.39E-05	2.28E+04	2.94E-03	3.40E+02	1.46E+01
69	69	62	-	-	-	-	-	-	-	9.00E+09	3.00E-05	0.00E+00	4.39E-05	2.28E+04	2.99E-03	3.35E+02	1.48E+01
70	70	61	-	-	-	-	-	-	-	9.00E+09	3.00E-05	0.00E+00	4.39E-05	2.28E+04	3.03E-03	3.30E+02	1.50E+01
71	71	60	-	-	-	-	-	-	-	9.00E+09	3.00E-05	0.00E+00	4.39E-05	2.28E+04	3.08E-03	3.25E+02	1.53E+01
72	72	59	-	-	-	-	-	-	-	9.00E+09	3.00E-05	0.00E+00	4.39E-05	2.28E+04	3.12E-03	3.21E+02	1.55E+01
73	73	58	-	-	-	-	-	-	-	9.00E+09	3.00E-05	0.00E+00	4.39E-05	2.28E+04	3.16E-03	3.16E+02	1.57E+01
74	74	57	-	-	-	-	-	-	-	9.00E+09	3.00E-05	0.00E+00	4.39E-05	2.28E+04	3.21E-03	3.12E+02	1.59E+01
75	75	56	-	-	-	-	-	-	-	9.00E+09	3.00E-05	0.00E+00	4.39E-05	2.28E+04	3.25E-03	3.08E+02	1.61E+01
76	76	55	-	-	-	-	-	-	-	9.00E+09	3.00E-05	0.00E+00	4.39E-05	2.28E+04	3.30E-03	3.03E+02	1.63E+01
77	77	54	-	-	-	-	-	-	-	9.00E+09	3.00E-05	0.00E+00	4.39E-05	2.28E+04	3.34E-03	2.99E+02	1.65E+01
78	78	53	-	-	-	-	-	-	-	9.00E+09	3.00E-05	0.00E+00	4.39E-05	2.28E+04	3.38E-03	2.96E+02	1.68E+01
79	79	52	-	-	-	-	-	-	-	9.00E+09	3.00E-05	0.00E+00	4.39E-05	2.28E+04	3.43E-03	2.92E+02	1.70E+01
80	80	51	-	-	-	-	-	-	-	9.00E+09	3.00E-05	0.00E+00	4.39E-05	2.28E+04	3.47E-03	2.88E+02	1.72E+01
81	81	50	-	-	-	-	-	-	-	9.00E+09	3.00E-05	0.00E+00	4.39E-05	2.28E+04	3.52E-03	2.84E+02	1.74E+01
82	82	49	-	-	-	-	-	-	-	9.00E+09	3.00E-05	0.00E+00	4.39E-05	2.28E+04	3.56E-03	2.81E+02	1.76E+01
83	83	48	-	-	-	-	-	-	-	9.00E+09	3.00E-05	0.00E+00	4.39E-05	2.28E+04	3.60E-03	2.78E+02	1.78E+01
84	84	47	-	-	-	-	-	-	-	9.00E+09	3.00E-05	0.00E+00	4.39E-05	2.28E+04	3.65E-03	2.74E+02	1.80E+01
85	85	46	-	-	-	-	-	-	-	9.00E+09	3.00E-05	0.00E+00	4.39E-05	2.28E+04	3.69E-03	2.71E+02	1.82E+01
86	86	45	-	-	-	-	-	-	-	9.00E+09	3.00E-05	0.00E+00	4.39E-05	2.28E+04	3.73E-03	2.68E+02	1.85E+01
87	87	44	-	-	-	-	-	-	-	9.00E+09	3.00E-05	0.00E+00	4.39E-05	2.28E+04	3.78E-03	2.65E+02	1.87E+01
88	88	43	-	-	-	-	-	-	-	9.00E+09	3.00E-05	0.00E+00	4.39E-05	2.28E+04	3.82E-03	2.62E+02	1.89E+01
89	89	42	-	-	-	-	-	-	-	9.00E+09	3.00E-05	0.00E+00	4.39E-05	2.28E+04	3.87E-03	2.59E+02	1.91E+01
90	90	41	-	-	-	-	-	-	-	9.00E+09	3.00E-05	0.00E+00	4.39E-05	2.28E+04	3.91E-03	2.56E+02	1.93E+01
91	91	40	-	-	-	-	-	-	-	9.00E+09	3.00E-05	0.00E+00	4.39E-05	2.28E+04	3.95E-03	2.53E+02	1.95E+01
92	92	39	-	-	-	-	-	-	-	9.00E+09	3.00E-05	0.00E+00	4.39E-05	2.28E+04	4.00E-03	2.50E+02	1.97E+01
93	93	38	-	-	-	-	-	-	-	9.00E+09	3.00E-05	0.00E+00	4.39E-05	2.28E+04	4.04E-03	2.47E+02	1.99E+01
94	94	37	-	-	-	-	-	-	-	9.00E+09	3.00E-05	0.00E+00	4.39E-05	2.28E+04	4.09E-03	2.45E+02	2.01E+01
95	95	36	-	-	-	-	-	-	-	9.00E+09	3.00E-05	0.00E+00	4.39E-05	2.28E+04	4.13E-03	2.42E+02	2.04E+01
96	96	35	-	-	-	-	-	-	-	9.00E+09	3.00E-05	0.00E+00	4.39E-05	2.28E+04	4.17E-03	2.40E+02	2.06E+01
97	97	34	-	-	-	-	-	-	-	9.00E+09	3.00E-05	0.00E+00	4.39E-05	2.28E+04	4.22E-03	2.37E+02	2.08E+01
98	98	33	-	-	-	-	-	-	-	9.00E+09	3.00E-05	0.00E+00	4.39E-05	2.28E+04	4.26E-03	2.35E+02	2.10E+01
99	99	32	-	-	-	-	-	-	-	9.00E+09	3.00E-05	0.00E+00	4.39E-05	2.28E+04	4.31E-03	2.32E+02	2.12E+01
100	100	31	-	-	-	-	-	-	-	9.00E+09	3.00E-05	0.00E+00	4.39E-05	2.28E+04	4.35E-03	2.30E+02	2.14E+01
101	101	30	-	-	-	-	-	-	-	9.00E+09	3.00E-05	0.00E+00	4.39E-05	2.28E+04	4.39E-03	2.28E+02	2.16E+01
102	102	29	-	-	-	-	-	-	-	9.00E+09	3.00E-05	0.00E+00	4.39E-05	2.28E+04	4.44E-03	2.25E+02	2.18E+01
103	103	28	-	-	-	-	-	-	-	9.00E+09	3.00E-05	0.00E+00	4.39E-05	2.28E+04	4.48E-03	2.23E+02	2.20E+01
104	104	27	-	-	-	-	-	-	-	9.00E+09	3.00E-05	0.00E+00	4.39E-05	2.28E+04	4.53E-03	2.21E+02	2.22E+01
105	105	26	-	-	-	-	-	-	-	9.00E+09	3.00E-05	0.00E+00	4.39E-05	2.28E+04	4.57E-03	2.19E+02	2.25E+01
106	106	25	-	-	-	-	-	-	-	9.00E+09	3.00E-05	0.00E+00	4.39E-05	2.28E+04	4.61E-03	2.17E+02	2.27E+01