## 数値入力＆結果
数値入力
項目 | 記号[単位]
炭素繊維ヤング率 | Ef [Pa] | 294000000000
マトリックスヤング率 | Em [Pa] | 4395800000
炭素繊維体積含有率 | Vf [%] | 55
L方向弾性係数 | E1 [Pa] | 163678110000
はり長さ | L [mm] | 200
第1層厚み | H1 [mm] | 0.25
第2層厚み | H2 [mm] | 0.75
L方向線膨張係数 | α1 [1/K] | -2.896e-07
T方向線膨張係数 | α2 [1/K] | 2.63e-05
CURE温度 | [℃] | 130
常温 | [℃] | 25
|  | 1項 |  | 2項 |  | 3項 |  | 4項 |  | 5項 |  | 6項
時間換算式 | aT0(T<Tg) | -0.0602 | X+ | 1.3646
| aT0(T>Tg) | -0.1384 | X+ | 10.049
弾性率算出式 | logEr | -1e-05 | X^5+ | -0.0001 | X^4+ | -0.0031 | X^3+ | -0.0164 | X^2+ | -0.0055 | X+ | 9.9096
ヤング率一定計算用 | E2 [Pa] | 9000000000 | α1 [1/K] | 0 | α2 [1/K] | 3e-05
結果 | [9 empty] | CURE温度 | 130 | [℃]
1℃あたりの冷却時間 [min] | 曲率 | そり半径r [mm] | そり量W [mm] | 冷却時間 [h] | 冷却日数 [d]
0.01 | 0.003486902 | 286.7875 | 17.25858 | 0.0175 | 0.0007291667
0.1 | 0.003074504 | 325.2557 | 15.25181 | 0.175 | 0.007291667
1 | 0.002539979 | 393.704 | 12.63176 | 1.75 | 0.07291667
10 | 0.001936651 | 516.3552 | 9.65303 | 17.5 | 0.7291667
100 | 0.001332768 | 750.3183 | 6.65398 | 175 | 7.291667
1000 | 0.0007763022 | 1288.158 | 3.879562 | 1750 | 72.91667
10000 | 0.0003329347 | 3003.592 | 1.66452 | 17500 | 729.1667
ヤング率一定 | 0.004613499 | 216.7552 | 22.66124

## 0.01分1℃冷却
i | t(i) [min] | Ti [℃] | t(i) [min] | ti-ti-1[min] | logaT0(ti) | aT0(ti) | ti-ti-1/aT0(T(ti)）[min] | t'i | logt'i | logEr(t',T) | E2＝Er(t',T) | Δε(ti) | Δ1/ri | 1/r | r | W[mm]
0 | 0 | 130 | 0 | - | - | - | - | - | - | - | - | - | - | - | - | -
1 | 0.01 | 129 | 0.01 | 0.01 | -7.943 | 1.14025e-08 | 877000.8 | 3222241.5 | 6.508158 | 8.028455 | 106771307.1 | 2.63e-05 | 4.437177e-06 | 4.437177e-06 | 225368.5 | 0.02218589
2 | 0.02 | 128 | 0.02 | 0.01 | -7.8046 | 1.568195e-08 | 637675.9 | 2345240.7 | 6.370187 | 8.138157 | 137453721.6 | 2.63e-05 | 5.5496e-06 | 9.986777e-06 | 100132.4 | 0.04993388
3 | 0.03 | 127 | 0.03 | 0.01 | -7.6662 | 2.156751e-08 | 463660.4 | 1707564.8 | 6.232377 | 8.242948 | 174963682.8 | 2.63e-05 | 6.826341e-06 | 1.681312e-05 | 59477.37 | 0.08406557
4 | 0.04 | 126 | 0.04 | 0.01 | -7.5278 | 2.966197e-08 | 337132 | 1243904.4 | 6.094787 | 8.342953 | 220269060.5 | 2.63e-05 | 8.258252e-06 | 2.507137e-05 | 39886.13 | 0.1253568
5 | 0.05 | 125 | 0.05 | 0.01 | -7.3894 | 4.079435e-08 | 245132 | 906772.4 | 5.957498 | 8.438286 | 274338124.8 | 2.63e-05 | 9.827121e-06 | 3.489849e-05 | 28654.53 | 0.1744923
6 | 0.06 | 124 | 0.06 | 0.01 | -7.251 | 5.61048e-08 | 178237.9 | 661640.4 | 5.820622 | 8.529045 | 338099721.8 | 2.63e-05 | 1.150636e-05 | 4.640486e-05 | 21549.47 | 0.2320239
7 | 0.07 | 123 | 0.07 | 0.01 | -7.1126 | 7.716138e-08 | 129598.5 | 483402.5 | 5.684309 | 8.615312 | 412393369.8 | 2.63e-05 | 1.326278e-05 | 5.966763e-05 | 16759.51 | 0.2983373
8 | 0.08 | 122 | 0.08 | 0.01 | -6.9742 | 1.061207e-07 | 94232.35 | 353804 | 5.548763 | 8.697149 | 497908013.6 | 2.63e-05 | 1.505911e-05 | 7.472674e-05 | 13382.09 | 0.373632
9 | 0.09 | 121 | 0.09 | 0.01 | -6.8358 | 1.459486e-07 | 68517.26 | 259571.7 | 5.414257 | 8.774596 | 595108268.0 | 2.63e-05 | 1.685696e-05 | 9.15837e-05 | 10918.97 | 0.4579153
10 | 0.1 | 120 | 0.1 | 0.01 | -6.6974 | 2.007243e-07 | 49819.57 | 191054.4 | 5.281157 | 8.847664 | 704147554.6 | 2.63e-05 | 1.86196e-05 | 0.0001102033 | 9074.138 | 0.5510109
11 | 0.11 | 119 | 0.11 | 0.01 | -6.559 | 2.760578e-07 | 36224.3 | 141234.8 | 5.149942 | 8.916332 | 824769114.9 | 2.63e-05 | 2.031425e-05 | 0.0001305176 | 7661.805 | 0.6525785
12 | 0.12 | 118 | 0.12 | 0.01 | -6.4206 | 3.796645e-07 | 26339.04 | 105010.5 | 5.021233 | 8.980548 | 956199217.0 | 2.63e-05 | 2.191356e-05 | 0.0001524311 | 6560.34 | 0.7621408
13 | 0.13 | 117 | 0.13 | 0.01 | -6.2822 | 5.221557e-07 | 19151.38 | 78671.49 | 4.895817 | 9.040224 | 1097042860.1 | 2.63e-05 | 2.339639e-05 | 0.0001758275 | 5687.392 | 0.8791149
14 | 0.14 | 116 | 0.14 | 0.01 | -6.1438 | 7.181249e-07 | 13925.15 | 59520.12 | 4.774664 | 9.09524 | 1245201415.5 | 2.63e-05 | 2.474782e-05 | 0.0002005753 | 4985.658 | 1.002843
15 | 0.15 | 115 | 0.15 | 0.01 | -6.0054 | 9.87643e-07 | 10125.12 | 45594.96 | 4.658917 | 9.145458 | 1397842951.9 | 2.63e-05 | 2.595883e-05 | 0.0002265342 | 4414.345 | 1.132622
16 | 0.16 | 114 | 0.16 | 0.01 | -5.867 | 1.358313e-06 | 7362.071 | 35469.85 | 4.549859 | 9.190742 | 1551465256.4 | 2.63e-05 | 2.702567e-05 | 0.0002535598 | 3943.842 | 1.267731
17 | 0.17 | 113 | 0.17 | 0.01 | -5.7286 | 1.868099e-06 | 5353.034 | 28107.78 | 4.448826 | 9.230983 | 1702090129.5 | 2.63e-05 | 2.794927e-05 | 0.0002815091 | 3552.283 | 1.407453
18 | 0.18 | 112 | 0.18 | 0.01 | -5.5902 | 2.569212e-06 | 3892.243 | 22754.74 | 4.357072 | 9.266139 | 1845604458.4 | 2.63e-05 | 2.873459e-05 | 0.0003102437 | 3223.273 | 1.551094
19 | 0.19 | 111 | 0.19 | 0.01 | -5.4518 | 3.533459e-06 | 2830.088 | 18862.5 | 4.275599 | 9.296273 | 1978214257.3 | 2.63e-05 | 2.939012e-05 | 0.0003396338 | 2944.348 | 1.698006
20 | 0.2 | 110 | 0.2 | 0.01 | -5.3134 | 4.859594e-06 | 2057.785 | 16032.41 | 4.204999 | 9.321581 | 2096916675.8 | 2.63e-05 | 2.992719e-05 | 0.000369561 | 2705.913 | 1.847595
21 | 0.21 | 109 | 0.21 | 0.01 | -5.2574 | 5.528407e-06 | 1808.839 | 13974.62 | 4.14534 | 9.342395 | 2199857925.7 | 2.63e-05 | 3.035922e-05 | 0.0003999202 | 2500.499 | 1.999335
22 | 0.22 | 108 | 0.22 | 0.01 | -5.1972 | 6.350384e-06 | 1574.708 | 12165.79 | 4.08514 | 9.362875 | 2306081656.5 | 2.63e-05 | 3.077549e-05 | 0.0004306957 | 2321.825 | 2.153146
23 | 0.23 | 107 | 0.23 | 0.01 | -5.137 | 7.294575e-06 | 1370.882 | 10591.08 | 4.02494 | 9.382838 | 2414562750.5 | 2.63e-05 | 3.117258e-05 | 0.0004618683 | 2165.119 | 2.308931
24 | 0.24 | 106 | 0.24 | 0.01 | -5.0768 | 8.379151e-06 | 1193.438 | 9220.196 | 3.96474 | 9.402294 | 2525192047.3 | 2.63e-05 | 3.15511e-05 | 0.0004934194 | 2026.674 | 2.466596
25 | 0.25 | 105 | 0.25 | 0.01 | -5.0166 | 9.624984e-06 | 1038.963 | 8026.757 | 3.90454 | 9.421251 | 2637853482.4 | 2.63e-05 | 3.191167e-05 | 0.000525331 | 1903.562 | 2.626051
26 | 0.26 | 104 | 0.26 | 0.01 | -4.9564 | 1.105605e-05 | 904.4821 | 6987.795 | 3.84434 | 9.439715 | 2752424471.4 | 2.63e-05 | 3.225496e-05 | 0.000557586 | 1793.445 | 2.787208
27 | 0.27 | 103 | 0.27 | 0.01 | -4.8962 | 1.269989e-05 | 787.4083 | 6083.312 | 3.78414 | 9.457697 | 2868776323.7 | 2.63e-05 | 3.258161e-05 | 0.0005901676 | 1694.434 | 2.949982
28 | 0.28 | 102 | 0.28 | 0.01 | -4.836 | 1.458814e-05 | 685.4882 | 5295.904 | 3.72394 | 9.475202 | 2986774683.2 | 2.63e-05 | 3.289227e-05 | 0.0006230599 | 1604.982 | 3.114292
29 | 0.29 | 101 | 0.29 | 0.01 | -4.7758 | 1.675714e-05 | 596.7604 | 4610.416 | 3.66374 | 9.492241 | 3106279992.4 | 2.63e-05 | 3.318759e-05 | 0.0006562475 | 1523.815 | 3.28006
30 | 0.3 | 100 | 0.3 | 0.01 | -4.7156 | 1.924864e-05 | 519.5173 | 4013.655 | 3.60354 | 9.508819 | 3227147977.3 | 2.63e-05 | 3.346823e-05 | 0.0006897157 | 1449.873 | 3.447212
31 | 0.31 | 99 | 0.31 | 0.01 | -4.6554 | 2.211057e-05 | 452.2723 | 3494.138 | 3.54334 | 9.524945 | 3349230150.0 | 2.63e-05 | 3.37348e-05 | 0.0007234505 | 1382.265 | 3.615675
32 | 0.32 | 98 | 0.32 | 0.01 | -4.5952 | 2.539803e-05 | 393.7314 | 3041.866 | 3.48314 | 9.540627 | 3472374326.2 | 2.63e-05 | 3.398792e-05 | 0.0007574384 | 1320.239 | 3.785382
33 | 0.33 | 97 | 0.33 | 0.01 | -4.535 | 2.917427e-05 | 342.7678 | 2648.135 | 3.42294 | 9.555871 | 3596425153.1 | 2.63e-05 | 3.422822e-05 | 0.0007916666 | 1263.158 | 3.956266
34 | 0.34 | 96 | 0.34 | 0.01 | -4.4748 | 3.351197e-05 | 298.4008 | 2305.367 | 3.36274 | 9.570686 | 3721224646.6 | 2.63e-05 | 3.445626e-05 | 0.0008261229 | 1210.474 | 4.128266
35 | 0.35 | 95 | 0.35 | 0.01 | -4.4146 | 3.849462e-05 | 259.7766 | 2006.966 | 3.30254 | 9.585078 | 3846612733.0 | 2.63e-05 | 3.467262e-05 | 0.0008607955 | 1161.716 | 4.301321
36 | 0.36 | 94 | 0.36 | 0.01 | -4.3544 | 4.421809e-05 | 226.1518 | 1747.189 | 3.24234 | 9.599056 | 3972427792.4 | 2.63e-05 | 3.487784e-05 | 0.0008956734 | 1116.478 | 4.475374
37 | 0.37 | 93 | 0.37 | 0.01 | -4.2942 | 5.079255e-05 | 196.8793 | 1521.038 | 3.18214 | 9.612626 | 4098507201.9 | 2.63e-05 | 3.507247e-05 | 0.0009307458 | 1074.407 | 4.650371
38 | 0.38 | 92 | 0.38 | 0.01 | -4.234 | 5.834451e-05 | 171.3957 | 1324.158 | 3.12194 | 9.625795 | 4224687874.0 | 2.63e-05 | 3.5257e-05 | 0.0009660028 | 1035.194 | 4.826259
39 | 0.39 | 91 | 0.39 | 0.01 | -4.1738 | 6.701932e-05 | 149.2107 | 1152.763 | 3.06174 | 9.63857 | 4350806789.3 | 2.63e-05 | 3.543193e-05 | 0.001001435 | 998.5673 | 5.002991
40 | 0.4 | 90 | 0.4 | 0.01 | -4.1136 | 7.698392e-05 | 129.8973 | 1003.552 | 3.00154 | 9.650958 | 4476701519.3 | 2.63e-05 | 3.559773e-05 | 0.001037032 | 964.2899 | 5.180517
41 | 0.41 | 89 | 0.41 | 0.01 | -4.0534 | 8.843008e-05 | 113.0837 | 873.6546 | 2.94134 | 9.662967 | 4602210736.9 | 2.63e-05 | 3.575485e-05 | 0.001072787 | 932.1512 | 5.358794
42 | 0.42 | 88 | 0.42 | 0.01 | -3.9932 | 0.0001015781 | 98.44644 | 760.5709 | 2.88114 | 9.674602 | 4727174714.1 | 2.63e-05 | 3.590371e-05 | 0.001108691 | 901.9645 | 5.537779
43 | 0.43 | 87 | 0.43 | 0.01 | -3.933 | 0.000116681 | 85.70378 | 662.1245 | 2.82094 | 9.68587 | 4851435801.9 | 2.63e-05 | 3.604473e-05 | 0.001144736 | 873.564 | 5.717431
44 | 0.44 | 86 | 0.44 | 0.01 | -3.8728 | 0.0001340294 | 74.61051 | 576.4207 | 2.76074 | 9.696779 | 4974838893.3 | 2.63e-05 | 3.617829e-05 | 0.001180914 | 846.8017 | 5.897712
45 | 0.45 | 85 | 0.45 | 0.01 | -3.8126 | 0.0001539572 | 64.95312 | 501.8102 | 2.700539 | 9.707334 | 5097231864.5 | 2.63e-05 | 3.630478e-05 | 0.001217219 | 821.545 | 6.078583
46 | 0.46 | 84 | 0.46 | 0.01 | -3.7524 | 0.0001768479 | 56.54575 | 436.8571 | 2.640339 | 9.717543 | 5218465996.2 | 2.63e-05 | 3.642455e-05 | 0.001253643 | 797.675 | 6.260012
47 | 0.47 | 83 | 0.47 | 0.01 | -3.6922 | 0.0002031421 | 49.22662 | 380.3113 | 2.580139 | 9.727411 | 5338396370.3 | 2.63e-05 | 3.653793e-05 | 0.001290181 | 775.0849 | 6.441963
48 | 0.48 | 82 | 0.48 | 0.01 | -3.632 | 0.0002333458 | 42.85485 | 331.0847 | 2.519939 | 9.736945 | 5456882243.0 | 2.63e-05 | 3.664525e-05 | 0.001326827 | 753.678 | 6.624406
49 | 0.49 | 81 | 0.49 | 0.01 | -3.5718 | 0.0002680402 | 37.30783 | 288.2298 | 2.459739 | 9.74615 | 5573787392.5 | 2.63e-05 | 3.674681e-05 | 0.001363573 | 733.3672 | 6.80731
50 | 0.5 | 80 | 0.5 | 0.01 | -3.5116 | 0.0003078931 | 32.4788 | 250.922 | 2.399539 | 9.755034 | 5688980439.8 | 2.63e-05 | 3.68429e-05 | 0.001400416 | 714.0734 | 6.990645
51 | 0.51 | 79 | 0.51 | 0.01 | -3.4514 | 0.0003536714 | 28.27483 | 218.4432 | 2.339339 | 9.763603 | 5802335143.5 | 2.63e-05 | 3.69338e-05 | 0.00143735 | 695.7247 | 7.174386
52 | 0.52 | 78 | 0.52 | 0.01 | -3.3912 | 0.0004062562 | 24.61501 | 190.1684 | 2.279138 | 9.771862 | 5913730666.8 | 2.63e-05 | 3.701977e-05 | 0.00147437 | 678.2559 | 7.358505
53 | 0.53 | 77 | 0.53 | 0.01 | -3.331 | 0.0004666594 | 21.42891 | 165.5534 | 2.218938 | 9.779817 | 6023051816.8 | 2.63e-05 | 3.710105e-05 | 0.001511471 | 661.6072 | 7.542978
54 | 0.54 | 76 | 0.54 | 0.01 | -3.2708 | 0.0005360435 | 18.6552 | 144.1245 | 2.158738 | 9.787474 | 6130189256.4 | 2.63e-05 | 3.717789e-05 | 0.001548649 | 645.7242 | 7.727781
55 | 0.55 | 75 | 0.55 | 0.01 | -3.2106 | 0.0006157437 | 16.24052 | 125.4692 | 2.098537 | 9.794839 | 6235039688.4 | 2.63e-05 | 3.72505e-05 | 0.001585899 | 630.5571 | 7.912891
56 | 0.56 | 74 | 0.56 | 0.01 | -3.1504 | 0.000707294 | 14.13839 | 109.2287 | 2.038337 | 9.801918 | 6337506011.8 | 2.63e-05 | 3.731909e-05 | 0.001623218 | 616.0601 | 8.098287
57 | 0.57 | 73 | 0.57 | 0.01 | -3.0902 | 0.0008124563 | 12.30835 | 95.09033 | 1.978136 | 9.808717 | 6437497451.8 | 2.63e-05 | 3.738386e-05 | 0.001660602 | 602.1912 | 8.283948
58 | 0.58 | 72 | 0.58 | 0.01 | -3.03 | 0.0009332543 | 10.71519 | 82.78198 | 1.917936 | 9.815241 | 6534929661.9 | 2.63e-05 | 3.744501e-05 | 0.001698047 | 588.9118 | 8.469856
59 | 0.59 | 71 | 0.59 | 0.01 | -2.9698 | 0.001072013 | 9.328246 | 72.06679 | 1.857735 | 9.821496 | 6629724801.7 | 2.63e-05 | 3.750271e-05 | 0.00173555 | 576.1862 | 8.65599
60 | 0.6 | 70 | 0.6 | 0.01 | -2.9096 | 0.001231402 | 8.120822 | 62.73854 | 1.797534 | 9.827486 | 6721811587.6 | 2.63e-05 | 3.755713e-05 | 0.001773107 | 563.9817 | 8.842333
61 | 0.61 | 69 | 0.61 | 0.01 | -2.8494 | 0.00141449 | 7.069684 | 54.61772 | 1.737334 | 9.833219 | 6811125320.1 | 2.63e-05 | 3.760843e-05 | 0.001810716 | 552.2679 | 9.028868
62 | 0.62 | 68 | 0.62 | 0.01 | -2.7892 | 0.0016248 | 6.154602 | 47.54803 | 1.677133 | 9.838699 | 6897607887.5 | 2.63e-05 | 3.765677e-05 | 0.001848372 | 541.0165 | 9.215579
63 | 0.63 | 67 | 0.63 | 0.01 | -2.729 | 0.00186638 | 5.357967 | 41.39343 | 1.616931 | 9.843931 | 6981207746.8 | 2.63e-05 | 3.770227e-05 | 0.001886075 | 530.2017 | 9.402451
64 | 0.64 | 66 | 0.64 | 0.01 | -2.6688 | 0.002143878 | 4.664445 | 36.03546 | 1.55673 | 9.84892 | 7061879882.7 | 2.63e-05 | 3.774509e-05 | 0.00192382 | 519.7992 | 9.589467
65 | 0.65 | 65 | 0.65 | 0.01 | -2.6086 | 0.002462635 | 4.060692 | 31.37102 | 1.496529 | 9.853673 | 7139585747.3 | 2.63e-05 | 3.778535e-05 | 0.001961605 | 509.7866 | 9.776615
66 | 0.66 | 64 | 0.66 | 0.01 | -2.5484 | 0.002828785 | 3.535086 | 27.31033 | 1.436327 | 9.858194 | 7214293179.4 | 2.63e-05 | 3.782317e-05 | 0.001999428 | 500.143 | 9.963881
67 | 0.67 | 63 | 0.67 | 0.01 | -2.4882 | 0.003249376 | 3.077514 | 23.77524 | 1.376125 | 9.862488 | 7285976306.3 | 2.63e-05 | 3.785866e-05 | 0.002037287 | 490.8489 | 10.15125
68 | 0.68 | 62 | 0.68 | 0.01 | -2.428 | 0.003732502 | 2.679168 | 20.69773 | 1.315923 | 9.86656 | 7354615429.5 | 2.63e-05 | 3.789194e-05 | 0.002075179 | 481.8862 | 10.33871
69 | 0.69 | 61 | 0.69 | 0.01 | -2.3678 | 0.004287459 | 2.332384 | 18.01856 | 1.25572 | 9.870415 | 7420196893.5 | 2.63e-05 | 3.79231e-05 | 0.002113102 | 473.2379 | 10.52625
70 | 0.7 | 60 | 0.7 | 0.01 | -2.3076 | 0.004924929 | 2.030486 | 15.68618 | 1.195517 | 9.874059 | 7482712941.3 | 2.63e-05 | 3.795224e-05 | 0.002151054 | 464.8883 | 10.71386
71 | 0.71 | 59 | 0.71 | 0.01 | -2.2474 | 0.00565718 | 1.767665 | 13.65569 | 1.135314 | 9.877496 | 7542161556.9 | 2.63e-05 | 3.797945e-05 | 0.002189034 | 456.8226 | 10.90153
72 | 0.72 | 58 | 0.72 | 0.01 | -2.1872 | 0.006498304 | 1.538863 | 11.88802 | 1.07511 | 9.880731 | 7598546295.5 | 2.63e-05 | 3.800482e-05 | 0.002227038 | 449.0268 | 11.08925
73 | 0.73 | 57 | 0.73 | 0.01 | -2.127 | 0.007464488 | 1.339677 | 10.34916 | 1.014905 | 9.883768 | 7651876103.8 | 2.63e-05 | 3.802843e-05 | 0.002265067 | 441.4881 | 11.277
74 | 0.74 | 56 | 0.74 | 0.01 | -2.0668 | 0.008574326 | 1.166272 | 9.009485 | 0.9547 | 9.886613 | 7702165130.7 | 2.63e-05 | 3.805036e-05 | 0.002303117 | 434.1941 | 11.46477
75 | 0.75 | 55 | 0.75 | 0.01 | -2.0066 | 0.009849178 | 1.015313 | 7.843213 | 0.894494 | 9.88927 | 7749432529.7 | 2.63e-05 | 3.807067e-05 | 0.002341188 | 427.1336 | 11.65257
76 | 0.76 | 54 | 0.76 | 0.01 | -1.9464 | 0.01131358 | 0.8838936 | 6.827899 | 0.8342871 | 9.891744 | 7793702255.2 | 2.63e-05 | 3.808945e-05 | 0.002379277 | 420.2957 | 11.84037
77 | 0.77 | 53 | 0.77 | 0.01 | -1.8862 | 0.01299571 | 0.7694847 | 5.944006 | 0.7740792 | 9.894039 | 7835002852.0 | 2.63e-05 | 3.810674e-05 | 0.002417384 | 413.6703 | 12.02817
78 | 0.78 | 52 | 0.78 | 0.01 | -1.826 | 0.01492794 | 0.6698846 | 5.174521 | 0.7138702 | 9.896161 | 7873367240.8 | 2.63e-05 | 3.812263e-05 | 0.002455507 | 407.2479 | 12.21597
79 | 0.79 | 51 | 0.79 | 0.01 | -1.7658 | 0.01714747 | 0.5831765 | 4.504636 | 0.6536598 | 9.898112 | 7908832499.7 | 2.63e-05 | 3.813715e-05 | 0.002493644 | 401.0196 | 12.40374
80 | 0.8 | 50 | 0.8 | 0.01 | -1.7056 | 0.019697 | 0.5076916 | 3.92146 | 0.5934478 | 9.899899 | 7941439643.5 | 2.63e-05 | 3.815037e-05 | 0.002531794 | 394.9768 | 12.5915
81 | 0.81 | 49 | 0.81 | 0.01 | -1.6454 | 0.02262559 | 0.4419773 | 3.413768 | 0.5332341 | 9.901526 | 7971233400.0 | 2.63e-05 | 3.816235e-05 | 0.002569957 | 389.1116 | 12.77921
82 | 0.82 | 48 | 0.82 | 0.01 | -1.5852 | 0.02598962 | 0.3847689 | 2.971791 | 0.4730183 | 9.902996 | 7998261987.2 | 2.63e-05 | 3.817312e-05 | 0.00260813 | 383.4165 | 12.96689
83 | 0.83 | 47 | 0.83 | 0.01 | -1.525 | 0.02985383 | 0.3349654 | 2.587022 | 0.4128001 | 9.904314 | 8022576889.3 | 2.63e-05 | 3.818274e-05 | 0.002646312 | 377.8843 | 13.15453
84 | 0.84 | 46 | 0.84 | 0.01 | -1.4648 | 0.03429257 | 0.2916084 | 2.252057 | 0.3525793 | 9.905485 | 8044232633.4 | 2.63e-05 | 3.819125e-05 | 0.002684504 | 372.5083 | 13.3421
85 | 0.85 | 45 | 0.85 | 0.01 | -1.4046 | 0.03939127 | 0.2538633 | 1.960448 | 0.2923554 | 9.906512 | 8063286568.1 | 2.63e-05 | 3.81987e-05 | 0.002722702 | 367.2822 | 13.52962
86 | 0.86 | 44 | 0.86 | 0.01 | -1.3444 | 0.04524806 | 0.2210039 | 1.706585 | 0.2321279 | 9.907401 | 8079798644.3 | 2.63e-05 | 3.820511e-05 | 0.002760907 | 362.1998 | 13.71707
87 | 0.87 | 43 | 0.87 | 0.01 | -1.2842 | 0.05197566 | 0.1923978 | 1.485581 | 0.1718963 | 9.908154 | 8093831197.9 | 2.63e-05 | 3.821055e-05 | 0.002799118 | 357.2554 | 13.90445
88 | 0.88 | 42 | 0.88 | 0.01 | -1.224 | 0.05970353 | 0.1674943 | 1.293183 | 0.1116601 | 9.908777 | 8105448736.2 | 2.63e-05 | 3.821502e-05 | 0.002837333 | 352.4436 | 14.09175
89 | 0.89 | 41 | 0.89 | 0.01 | -1.1638 | 0.0685804 | 0.1458143 | 1.125689 | 0.05141841 | 9.909273 | 8114717728.2 | 2.63e-05 | 3.821859e-05 | 0.002875552 | 347.7594 | 14.27896
90 | 0.9 | 40 | 0.9 | 0.01 | -1.1036 | 0.0787771 | 0.1269404 | 0.9798747 | -0.00882945 | 9.909647 | 8121706398.2 | 2.63e-05 | 3.822127e-05 | 0.002913773 | 343.1976 | 14.46608
91 | 0.91 | 39 | 0.91 | 0.01 | -1.0434 | 0.09048988 | 0.1105096 | 0.8529343 | -0.06908443 | 9.909903 | 8126484524.2 | 2.63e-05 | 3.82231e-05 | 0.002951996 | 338.7538 | 14.65311
92 | 0.92 | 38 | 0.92 | 0.01 | -0.9832 | 0.1039441 | 0.09620552 | 0.7424247 | -0.1293476 | 9.910044 | 8129123241.2 | 2.63e-05 | 3.822411e-05 | 0.00299022 | 334.4235 | 14.84003
93 | 0.93 | 37 | 0.93 | 0.01 | -0.923 | 0.1193988 | 0.08375293 | 0.6462192 | -0.1896202 | 9.910074 | 8129694848.4 | 2.63e-05 | 3.822433e-05 | 0.003028444 | 330.2025 | 15.02684
94 | 0.94 | 36 | 0.94 | 0.01 | -0.8628 | 0.1371513 | 0.07291217 | 0.5624662 | -0.2499036 | 9.909998 | 8128272622.7 | 2.63e-05 | 3.822378e-05 | 0.003066668 | 326.0868 | 15.21355
95 | 0.95 | 35 | 0.95 | 0.01 | -0.8026 | 0.1575433 | 0.0634746 | 0.4895541 | -0.3101993 | 9.90982 | 8124930635.7 | 2.63e-05 | 3.82225e-05 | 0.003104891 | 322.0725 | 15.40014
96 | 0.96 | 34 | 0.96 | 0.01 | -0.7424 | 0.1809673 | 0.05525862 | 0.4260795 | -0.3705094 | 9.909542 | 8119743577.6 | 2.63e-05 | 3.822052e-05 | 0.003143111 | 318.1561 | 15.5866
97 | 0.97 | 33 | 0.97 | 0.01 | -0.6822 | 0.2078739 | 0.04810608 | 0.3708208 | -0.4308359 | 9.90917 | 8112786584.3 | 2.63e-05 | 3.821785e-05 | 0.003181329 | 314.334 | 15.77294
98 | 0.98 | 32 | 0.98 | 0.01 | -0.622 | 0.2387811 | 0.04187936 | 0.3227148 | -0.4911812 | 9.908707 | 8104135071.0 | 2.63e-05 | 3.821452e-05 | 0.003219544 | 310.603 | 15.95915
99 | 0.99 | 31 | 0.99 | 0.01 | -0.5618 | 0.2742837 | 0.0364586 | 0.2808354 | -0.5515482 | 9.908156 | 8093864569.6 | 2.63e-05 | 3.821056e-05 | 0.003257754 | 306.9599 | 16.14522
100 | 1 | 30 | 1 | 0.01 | -0.5016 | 0.3150649 | 0.03173949 | 0.2443768 | -0.61194 | 9.907522 | 8082050571.3 | 2.63e-05 | 3.820599e-05 | 0.00329596 | 303.4017 | 16.33115
101 | 1.01 | 29 | 1.01 | 0.01 | -0.4414 | 0.3619095 | 0.02763122 | 0.2126373 | -0.6723605 | 9.906807 | 8068768373.3 | 2.63e-05 | 3.820083e-05 | 0.003334161 | 299.9255 | 16.51694
102 | 1.02 | 28 | 1.02 | 0.01 | -0.3812 | 0.4157191 | 0.0240547 | 0.1850061 | -0.732814 | 9.906017 | 8054092929.5 | 2.63e-05 | 3.819511e-05 | 0.003372356 | 296.5286 | 16.70258
103 | 1.03 | 27 | 1.03 | 0.01 | -0.321 | 0.4775293 | 0.02094112 | 0.1609514 | -0.7933053 | 9.905153 | 8038098704.9 | 2.63e-05 | 3.818885e-05 | 0.003410545 | 293.2083 | 16.88807
104 | 1.04 | 26 | 1.04 | 0.01 | -0.2608 | 0.5485295 | 0.01823056 | 0.1400103 | -0.8538401 | 9.904221 | 8020859533.4 | 2.63e-05 | 3.818206e-05 | 0.003448727 | 289.9621 | 17.0734
105 | 1.05 | 25 | 1.05 | 0.01 | -0.2006 | 0.6300862 | 0.01587084 | 0.1217797 | -0.9144251 | 9.903223 | 8002448477.8 | 2.63e-05 | 3.817478e-05 | 0.003486902 | 286.7875 | 17.25858
106 | 1.06 | 24 | 1.06 | 0.01 | -0.1404 | 0.723769 | 0.01381656 | 0.1059089 | -0.9750677 | 9.902163 | 7982937693.0 | 2.63e-05 | 3.816702e-05 | 0.003525069 | 283.6824 | 17.44359
107 | 1.07 | 23 | 1.07 | 0.01 | -0.0802 | 0.8313808 | 0.01202818 | 0.09209229 | -1.035777 | 9.901044 | 7962398289.4 | 2.63e-05 | 3.815881e-05 | 0.003563228 | 280.6444 | 17.62843
108 | 1.08 | 22 | 1.08 | 0.01 | -0.02 | 0.9549926 | 0.01047129 | 0.08006411 | -1.096562 | 9.89987 | 7940900198.7 | 2.63e-05 | 3.815016e-05 | 0.003601378 | 277.6715 | 17.81311
109 | 1.09 | 21 | 1.09 | 0.01 | 0.0402 | 1.096983 | 0.009115909 | 0.06959283 | -1.157436 | 9.898644 | 7918512038.7 | 2.63e-05 | 3.814109e-05 | 0.003639519 | 274.7616 | 17.99761
110 | 1.1 | 20 | 1.1 | 0.01 | 0.1004 | 1.260085 | 0.00793597 | 0.06047692 | -1.21841 | 9.897369 | 7895300978.6 | 2.63e-05 | 3.813163e-05 | 0.00367765 | 271.9127 | 18.18193
111 | 1.11 | 19 | 1.11 | 0.01 | 0.1606 | 1.447438 | 0.006908758 | 0.05254095 | -1.279502 | 9.896048 | 7871332602.0 | 2.63e-05 | 3.812179e-05 | 0.003715772 | 269.1231 | 18.36608
112 | 1.12 | 18 | 1.12 | 0.01 | 0.2208 | 1.662647 | 0.006014507 | 0.04563219 | -1.340729 | 9.894685 | 7846670768.3 | 2.63e-05 | 3.811159e-05 | 0.003753884 | 266.3908 | 18.55004
113 | 1.13 | 17 | 1.13 | 0.01 | 0.281 | 1.909853 | 0.005236004 | 0.03961768 | -1.402111 | 9.893283 | 7821377470.6 | 2.63e-05 | 3.810106e-05 | 0.003791985 | 263.7141 | 18.73382
114 | 1.14 | 16 | 1.14 | 0.01 | 0.3412 | 2.193815 | 0.00455827 | 0.03438168 | -1.463673 | 9.891845 | 7795512689.4 | 2.63e-05 | 3.809021e-05 | 0.003830075 | 261.0915 | 18.91741
115 | 1.15 | 15 | 1.15 | 0.01 | 0.4014 | 2.519997 | 0.003968259 | 0.02982341 | -1.525443 | 9.890373 | 7769134240.5 | 2.63e-05 | 3.807906e-05 | 0.003868154 | 258.5212 | 19.10081
116 | 1.16 | 14 | 1.16 | 0.01 | 0.4616 | 2.894676 | 0.003454618 | 0.02585515 | -1.587453 | 9.88887 | 7742297616.5 | 2.63e-05 | 3.806762e-05 | 0.003906222 | 256.0018 | 19.28402
117 | 1.17 | 13 | 1.17 | 0.01 | 0.5218 | 3.325064 | 0.003007461 | 0.02240053 | -1.649742 | 9.887339 | 7715055820.4 | 2.63e-05 | 3.805593e-05 | 0.003944278 | 253.5318 | 19.46703
118 | 1.18 | 12 | 1.18 | 0.01 | 0.582 | 3.819443 | 0.002618183 | 0.01939307 | -1.712353 | 9.885783 | 7687459189.4 | 2.63e-05 | 3.804398e-05 | 0.003982322 | 251.1098 | 19.64985
119 | 1.19 | 11 | 1.19 | 0.01 | 0.6422 | 4.387327 | 0.002279292 | 0.01677489 | -1.77534 | 9.884204 | 7659555207.8 | 2.63e-05 | 3.80318e-05 | 0.004020354 | 248.7343 | 19.83246
120 | 1.2 | 10 | 1.2 | 0.01 | 0.7024 | 5.039646 | 0.001984266 | 0.0144956 | -1.838764 | 9.882604 | 7631388307.6 | 2.63e-05 | 3.80194e-05 | 0.004058373 | 246.4042 | 20.01488
121 | 1.21 | 9 | 1.21 | 0.01 | 0.7626 | 5.788953 | 0.001727428 | 0.01251133 | -1.902697 | 9.880985 | 7602999654.6 | 2.63e-05 | 3.800681e-05 | 0.00409638 | 244.118 | 20.19709
122 | 1.22 | 8 | 1.22 | 0.01 | 0.8228 | 6.649669 | 0.001503834 | 0.0107839 | -1.967224 | 9.87935 | 7574426920.2 | 2.63e-05 | 3.799402e-05 | 0.004134374 | 241.8746 | 20.37909
123 | 1.23 | 7 | 1.23 | 0.01 | 0.883 | 7.638358 | 0.001309182 | 0.009280067 | -2.032449 | 9.8777 | 7545704036.6 | 2.63e-05 | 3.798106e-05 | 0.004172355 | 239.6728 | 20.56088
124 | 1.24 | 6 | 1.24 | 0.01 | 0.9432 | 8.774048 | 0.001139725 | 0.007970885 | -2.098493 | 9.876037 | 7516860939.0 | 2.63e-05 | 3.796793e-05 | 0.004210323 | 237.5115 | 20.74246
125 | 1.25 | 5 | 1.25 | 0.01 | 1.0034 | 10.0786 | 0.0009922018 | 0.00683116 | -2.165506 | 9.874361 | 7487923297.1 | 2.63e-05 | 3.795464e-05 | 0.004248277 | 235.3895 | 20.92383
126 | 1.26 | 4 | 1.26 | 0.01 | 1.0636 | 11.57711 | 0.0008637737 | 0.005838958 | -2.233665 | 9.872675 | 7458912247.9 | 2.63e-05 | 3.794121e-05 | 0.004286219 | 233.3059 | 21.10499
127 | 1.27 | 3 | 1.27 | 0.01 | 1.1238 | 13.29842 | 0.0007519691 | 0.004975185 | -2.303191 | 9.87098 | 7429844151.7 | 2.63e-05 | 3.792763e-05 | 0.004324146 | 231.2595 | 21.28593
128 | 1.28 | 2 | 1.28 | 0.01 | 1.184 | 15.27566 | 0.0006546362 | 0.004223215 | -2.374357 | 9.869275 | 7400730418.4 | 2.63e-05 | 3.791391e-05 | 0.00436206 | 229.2495 | 21.46666
129 | 1.29 | 1 | 1.29 | 0.01 | 1.2442 | 17.54688 | 0.0005699018 | 0.003568579 | -2.447505 | 9.86756 | 7371577492.5 | 2.63e-05 | 3.790006e-05 | 0.00439996 | 227.2748 | 21.64716
130 | 1.3 | 0 | 1.3 | 0.01 | 1.3044 | 20.1558 | 0.0004961352 | 0.002998678 | -2.52307 | 9.865837 | 7342387181.4 | 2.63e-05 | 3.788606e-05 | 0.004437846 | 225.3345 | 21.82744
131 | 1.31 | -1 | 1.31 | 0.01 | 1.3646 | 23.15261 | 0.0004319167 | 0.002502542 | -2.601619 | 9.864105 | 7313157691.7 | 2.63e-05 | 3.787192e-05 | 0.004475718 | 223.4278 | 22.0075
132 | 1.32 | -2 | 1.32 | 0.01 | 1.4248 | 26.595 | 0.0003760105 | 0.002070626 | -2.683898 | 9.862363 | 7283886138.5 | 2.63e-05 | 3.785764e-05 | 0.004513576 | 221.5538 | 22.18734
133 | 1.33 | -3 | 1.33 | 0.01 | 1.485 | 30.54921 | 0.0003273407 | 0.001694615 | -2.770929 | 9.860612 | 7254574185.6 | 2.63e-05 | 3.784321e-05 | 0.004551419 | 219.7117 | 22.36695
134 | 1.34 | -4 | 1.34 | 0.01 | 1.5452 | 35.09134 | 0.0002849706 | 0.001367274 | -2.864144 | 9.858852 | 7225240603.8 | 2.63e-05 | 3.782864e-05 | 0.004589248 | 217.9006 | 22.54633
135 | 1.35 | -5 | 1.35 | 0.01 | 1.6054 | 40.30881 | 0.0002480847 | 0.001082304 | -2.965651 | 9.857088 | 7195950044.1 | 2.63e-05 | 3.781396e-05 | 0.004627062 | 216.1199 | 22.72548
136 | 1.36 | -6 | 1.36 | 0.01 | 1.6656 | 46.30203 | 0.0002159733 | 0.0008342192 | -3.07872 | 9.85533 | 7166883067.8 | 2.63e-05 | 3.779927e-05 | 0.004664861 | 214.3687 | 22.9044
137 | 1.37 | -7 | 1.37 | 0.01 | 1.7258 | 53.18633 | 0.0001880182 | 0.0006182459 | -3.208839 | 9.853608 | 7138524004.1 | 2.63e-05 | 3.778481e-05 | 0.004702646 | 212.6463 | 23.08308
138 | 1.38 | -8 | 1.38 | 0.01 | 1.786 | 61.0942 | 0.0001636817 | 0.0004302277 | -3.366302 | 9.852007 | 7112246978.8 | 2.63e-05 | 3.77713e-05 | 0.004740417 | 210.9519 | 23.26154
139 | 1.39 | -9 | 1.39 | 0.01 | 1.8462 | 70.17784 | 0.0001424951 | 0.000266546 | -3.574228 | 9.850809 | 7092657401.7 | 2.63e-05 | 3.776115e-05 | 0.004778178 | 209.2848 | 23.43979
140 | 1.4 | -10 | 1.4 | 0.01 | 1.9064 | 80.61206 | 0.0001240509 | 0.0001240509 | -3.9064 | 9.851428 | 7102767166.2 | -0.000263 | -0.000377664 | 0.004400514 | 227.2462 | 21.6498

## 0.1分1℃冷却
i | t(i) [min] | Ti [℃] | t(i) [min] | ti-ti-1[min] | logaT0(ti) | aT0(ti) | ti-ti-1/aT0(T(ti)）[min] | t'i | logt'i | logEr(t',T) | E2＝Er(t',T) | Δε(ti) | Δ1/ri | 1/r | r | W[mm]
0 | 0 | 130 | 0 | - | - | - | - | - | - | - | - | - | - | - | - | -
1 | 0.1 | 129 | 0.1 | 0.1 | -7.943 | 1.14025e-08 | 8770008.2 | 32222415.2 | 7.508158 | 7.075329 | 11894029.1 | 2.63e-05 | 5.435376e-07 | 5.435376e-07 | 1839799.0 | 0.002717688
2 | 0.2 | 128 | 0.2 | 0.1 | -7.8046 | 1.568195e-08 | 6376758.9 | 23452407.0 | 7.370187 | 7.224619 | 16773333.7 | 2.63e-05 | 7.626073e-07 | 1.306145e-06 | 765611.8 | 0.006530724
3 | 0.3 | 127 | 0.3 | 0.1 | -7.6662 | 2.156751e-08 | 4636603.9 | 17075648.1 | 7.232377 | 7.367747 | 23321006.1 | 2.63e-05 | 1.053098e-06 | 2.359243e-06 | 423864.9 | 0.01179621
4 | 0.4 | 126 | 0.4 | 0.1 | -7.5278 | 2.966197e-08 | 3371320.2 | 12439044.1 | 7.094787 | 7.504853 | 31978153.4 | 2.63e-05 | 1.431171e-06 | 3.790413e-06 | 263823.5 | 0.01895206
5 | 0.5 | 125 | 0.5 | 0.1 | -7.3894 | 4.079435e-08 | 2451320.0 | 9067724.0 | 6.957498 | 7.636062 | 43257586.5 | 2.63e-05 | 1.91378e-06 | 5.704193e-06 | 175309.6 | 0.02852096
6 | 0.6 | 124 | 0.6 | 0.1 | -7.251 | 5.61048e-08 | 1782378.8 | 6616404.0 | 6.820622 | 7.761479 | 57740314.7 | 2.63e-05 | 2.517452e-06 | 8.221644e-06 | 121630.2 | 0.04110822
7 | 0.7 | 123 | 0.7 | 0.1 | -7.1126 | 7.716138e-08 | 1295985.1 | 4834025.2 | 6.684309 | 7.881186 | 76065115.5 | 2.63e-05 | 3.256611e-06 | 1.147826e-05 | 87121.25 | 0.05739127
8 | 0.8 | 122 | 0.8 | 0.1 | -6.9742 | 1.061207e-07 | 942323.5 | 3538040.2 | 6.548763 | 7.995234 | 98908674.5 | 2.63e-05 | 4.141529e-06 | 1.561978e-05 | 64021.37 | 0.07809891
9 | 0.9 | 121 | 0.9 | 0.1 | -6.8358 | 1.459486e-07 | 685172.6 | 2595716.7 | 6.414257 | 8.103644 | 126953357.3 | 2.63e-05 | 5.176103e-06 | 2.079589e-05 | 48086.43 | 0.1039794
10 | 1 | 120 | 1 | 0.1 | -6.6974 | 2.007243e-07 | 498195.7 | 1910544.1 | 6.281157 | 8.206393 | 160839434.1 | 2.63e-05 | 6.355809e-06 | 2.71517e-05 | 36830.11 | 0.1357584
11 | 1.1 | 119 | 1.1 | 0.1 | -6.559 | 2.760578e-07 | 362243 | 1412348.4 | 6.149942 | 8.30341 | 201098889.1 | 2.63e-05 | 7.666257e-06 | 3.481795e-05 | 28720.82 | 0.1740896
12 | 1.2 | 118 | 1.2 | 0.1 | -6.4206 | 3.796645e-07 | 263390.4 | 1050105.4 | 6.021233 | 8.394573 | 248069457.6 | 2.63e-05 | 9.082773e-06 | 4.390073e-05 | 22778.67 | 0.2195033
13 | 1.3 | 117 | 1.3 | 0.1 | -6.2822 | 5.221557e-07 | 191513.8 | 786714.9 | 5.895817 | 8.479707 | 301791204.9 | 2.63e-05 | 1.057132e-05 | 5.447204e-05 | 18358.04 | 0.2723595
14 | 1.4 | 116 | 1.4 | 0.1 | -6.1438 | 7.181249e-07 | 139251.5 | 595201.2 | 5.774664 | 8.558582 | 361894866.7 | 2.63e-05 | 1.20908e-05 | 6.656284e-05 | 15023.4 | 0.332813
15 | 1.5 | 115 | 1.5 | 0.1 | -6.0054 | 9.87643e-07 | 101251.2 | 455949.6 | 5.658917 | 8.630938 | 427501733.7 | 2.63e-05 | 1.359654e-05 | 8.015938e-05 | 12475.15 | 0.4007948
16 | 1.6 | 114 | 1.6 | 0.1 | -5.867 | 1.358313e-06 | 73620.71 | 354698.5 | 5.549859 | 8.696502 | 497167235.3 | 2.63e-05 | 1.504447e-05 | 9.520385e-05 | 10503.78 | 0.4760157
17 | 1.7 | 113 | 1.7 | 0.1 | -5.7286 | 1.868099e-06 | 53530.34 | 281077.8 | 5.448826 | 8.755042 | 568908505.1 | 2.63e-05 | 1.639526e-05 | 0.0001115991 | 8960.644 | 0.5579898
18 | 1.8 | 112 | 1.8 | 0.1 | -5.5902 | 2.569212e-06 | 38922.43 | 227547.4 | 5.357072 | 8.806417 | 640349709.8 | 2.63e-05 | 1.761799e-05 | 0.0001292171 | 7738.914 | 0.6460765
19 | 1.9 | 111 | 1.9 | 0.1 | -5.4518 | 3.533459e-06 | 28300.88 | 188625 | 5.275599 | 8.850639 | 708988562.9 | 2.63e-05 | 1.869242e-05 | 0.0001479095 | 6760.89 | 0.7395342
20 | 2 | 110 | 2 | 0.1 | -5.3134 | 4.859594e-06 | 20577.85 | 160324.1 | 5.204999 | 8.887919 | 772536871.2 | 2.63e-05 | 1.960993e-05 | 0.0001675195 | 5969.456 | 0.8375777
21 | 2.1 | 109 | 2.1 | 0.1 | -5.2574 | 5.528407e-06 | 18088.39 | 139746.2 | 5.14534 | 8.918681 | 829242003.1 | 2.63e-05 | 2.037262e-05 | 0.0001878921 | 5322.204 | 0.9394327
22 | 2.2 | 108 | 2.2 | 0.1 | -5.1972 | 6.350384e-06 | 15747.08 | 121657.9 | 5.08514 | 8.949046 | 889295341.2 | 2.63e-05 | 2.11284e-05 | 0.0002090205 | 4784.22 | 1.045064
23 | 2.3 | 107 | 2.3 | 0.1 | -5.137 | 7.294575e-06 | 13708.82 | 105910.8 | 5.02494 | 8.978741 | 952228829.6 | 2.63e-05 | 2.186853e-05 | 0.000230889 | 4331.085 | 1.154394
24 | 2.4 | 106 | 2.4 | 0.1 | -5.0768 | 8.379151e-06 | 11934.38 | 92201.96 | 4.96474 | 9.007777 | 1018069128.8 | 2.63e-05 | 2.259148e-05 | 0.0002534805 | 3945.077 | 1.267335
25 | 2.5 | 105 | 2.5 | 0.1 | -5.0166 | 9.624984e-06 | 10389.63 | 80267.57 | 4.90454 | 9.036164 | 1086835419.7 | 2.63e-05 | 2.329592e-05 | 0.0002767764 | 3613.025 | 1.383794
26 | 2.6 | 104 | 2.6 | 0.1 | -4.9564 | 1.105605e-05 | 9044.821 | 69877.95 | 4.84434 | 9.063911 | 1158539113.6 | 2.63e-05 | 2.398077e-05 | 0.0003007572 | 3324.941 | 1.503673
27 | 2.7 | 103 | 2.7 | 0.1 | -4.8962 | 1.269989e-05 | 7874.083 | 60833.12 | 4.78414 | 9.091028 | 1233183599.8 | 2.63e-05 | 2.464515e-05 | 0.0003254023 | 3073.119 | 1.626868
28 | 2.8 | 102 | 2.8 | 0.1 | -4.836 | 1.458814e-05 | 6854.882 | 52959.04 | 4.72394 | 9.117525 | 1310764031.1 | 2.63e-05 | 2.528838e-05 | 0.0003506907 | 2851.516 | 1.753274
29 | 2.9 | 101 | 2.9 | 0.1 | -4.7758 | 1.675714e-05 | 5967.604 | 46104.16 | 4.66374 | 9.143411 | 1391267151.3 | 2.63e-05 | 2.590997e-05 | 0.0003766007 | 2655.332 | 1.882781
30 | 3 | 100 | 3 | 0.1 | -4.7156 | 1.924864e-05 | 5195.173 | 40136.55 | 4.60354 | 9.168695 | 1474671164.0 | 2.63e-05 | 2.650962e-05 | 0.0004031103 | 2480.711 | 2.015279
31 | 3.1 | 99 | 3.1 | 0.1 | -4.6554 | 2.211057e-05 | 4522.723 | 34941.38 | 4.54334 | 9.193388 | 1560945644.9 | 2.63e-05 | 2.708715e-05 | 0.0004301974 | 2324.514 | 2.150655
32 | 3.2 | 98 | 3.2 | 0.1 | -4.5952 | 2.539803e-05 | 3937.314 | 30418.66 | 4.48314 | 9.217497 | 1650051498.9 | 2.63e-05 | 2.764255e-05 | 0.00045784 | 2184.169 | 2.2888
33 | 3.3 | 97 | 3.3 | 0.1 | -4.535 | 2.917427e-05 | 3427.678 | 26481.35 | 4.42294 | 9.241033 | 1741940960.5 | 2.63e-05 | 2.817594e-05 | 0.0004860159 | 2057.546 | 2.429601
34 | 3.4 | 96 | 3.4 | 0.1 | -4.4748 | 3.351197e-05 | 2984.008 | 23053.67 | 4.36274 | 9.264005 | 1836557639.9 | 2.63e-05 | 2.868753e-05 | 0.0005147035 | 1942.866 | 2.572949
35 | 3.5 | 95 | 3.5 | 0.1 | -4.4146 | 3.849462e-05 | 2597.766 | 20069.66 | 4.30254 | 9.28642 | 1933836612.5 | 2.63e-05 | 2.917764e-05 | 0.0005438811 | 1838.637 | 2.718735
36 | 3.6 | 94 | 3.6 | 0.1 | -4.3544 | 4.421809e-05 | 2261.518 | 17471.89 | 4.24234 | 9.308288 | 2033704552.7 | 2.63e-05 | 2.964666e-05 | 0.0005735278 | 1743.595 | 2.866853
37 | 3.7 | 93 | 3.7 | 0.1 | -4.2942 | 5.079255e-05 | 1968.793 | 15210.38 | 4.18214 | 9.329617 | 2136079909.6 | 2.63e-05 | 3.009505e-05 | 0.0006036228 | 1656.664 | 3.017198
38 | 3.8 | 92 | 3.8 | 0.1 | -4.234 | 5.834451e-05 | 1713.957 | 13241.58 | 4.12194 | 9.350417 | 2240873125.3 | 2.63e-05 | 3.052334e-05 | 0.0006341462 | 1576.924 | 3.169668
39 | 3.9 | 91 | 3.9 | 0.1 | -4.1738 | 6.701932e-05 | 1492.107 | 11527.63 | 4.06174 | 9.370696 | 2347986891.3 | 2.63e-05 | 3.093209e-05 | 0.0006650782 | 1503.582 | 3.324166
40 | 4 | 90 | 4 | 0.1 | -4.1136 | 7.698392e-05 | 1298.973 | 10035.52 | 4.00154 | 9.390461 | 2457316445.2 | 2.63e-05 | 3.132188e-05 | 0.0006964001 | 1435.956 | 3.480594
41 | 4.1 | 89 | 4.1 | 0.1 | -4.0534 | 8.843008e-05 | 1130.837 | 8736.546 | 3.94134 | 9.409722 | 2568749900.9 | 2.63e-05 | 3.169335e-05 | 0.0007280935 | 1373.45 | 3.638859
42 | 4.2 | 88 | 4.2 | 0.1 | -3.9932 | 0.0001015781 | 984.4644 | 7605.709 | 3.88114 | 9.428486 | 2682168614.3 | 2.63e-05 | 3.204713e-05 | 0.0007601406 | 1315.546 | 3.798873
43 | 4.3 | 87 | 4.3 | 0.1 | -3.933 | 0.000116681 | 857.0378 | 6621.245 | 3.82094 | 9.446762 | 2797447579.3 | 2.63e-05 | 3.238387e-05 | 0.0007925245 | 1261.791 | 3.960549
44 | 4.4 | 86 | 4.4 | 0.1 | -3.8728 | 0.0001340294 | 746.1051 | 5764.207 | 3.76074 | 9.464557 | 2914455851.9 | 2.63e-05 | 3.270423e-05 | 0.0008252287 | 1211.785 | 4.123803
45 | 4.5 | 85 | 4.5 | 0.1 | -3.8126 | 0.0001539572 | 649.5312 | 5018.102 | 3.700539 | 9.481881 | 3033057001.1 | 2.63e-05 | 3.300885e-05 | 0.0008582376 | 1165.179 | 4.288555
46 | 4.6 | 84 | 4.6 | 0.1 | -3.7524 | 0.0001768479 | 565.4575 | 4368.571 | 3.640339 | 9.498739 | 3153109580.6 | 2.63e-05 | 3.329839e-05 | 0.000891536 | 1121.66 | 4.454728
47 | 4.7 | 83 | 4.7 | 0.1 | -3.6922 | 0.0002031421 | 492.2662 | 3803.113 | 3.580139 | 9.515141 | 3274467621.9 | 2.63e-05 | 3.357348e-05 | 0.0009251094 | 1080.953 | 4.622249
48 | 4.8 | 82 | 4.8 | 0.1 | -3.632 | 0.0002333458 | 428.5485 | 3310.847 | 3.519939 | 9.531093 | 3396981142.4 | 2.63e-05 | 3.383476e-05 | 0.0009589442 | 1042.814 | 4.791048
49 | 4.9 | 81 | 4.9 | 0.1 | -3.5718 | 0.0002680402 | 373.0783 | 2882.298 | 3.459739 | 9.546604 | 3520496667.9 | 2.63e-05 | 3.408282e-05 | 0.000993027 | 1007.022 | 4.961056
50 | 5 | 80 | 5 | 0.1 | -3.5116 | 0.0003078931 | 324.788 | 2509.22 | 3.399539 | 9.561681 | 3644857764.3 | 2.63e-05 | 3.431829e-05 | 0.001027345 | 973.3826 | 5.13221
51 | 5.1 | 79 | 5.1 | 0.1 | -3.4514 | 0.0003536714 | 282.7483 | 2184.432 | 3.339339 | 9.57633 | 3769905576.8 | 2.63e-05 | 3.454172e-05 | 0.001061887 | 941.7198 | 5.304448
52 | 5.2 | 78 | 5.2 | 0.1 | -3.3912 | 0.0004062562 | 246.1501 | 1901.684 | 3.279138 | 9.590561 | 3895479372.9 | 2.63e-05 | 3.475369e-05 | 0.001096641 | 911.8757 | 5.477711
53 | 5.3 | 77 | 5.3 | 0.1 | -3.331 | 0.0004666594 | 214.2891 | 1655.534 | 3.218938 | 9.604379 | 4021417086.4 | 2.63e-05 | 3.495473e-05 | 0.001131595 | 883.708 | 5.651942
54 | 5.4 | 76 | 5.4 | 0.1 | -3.2708 | 0.0005360435 | 186.552 | 1441.245 | 3.158738 | 9.617792 | 4147555858.7 | 2.63e-05 | 3.514537e-05 | 0.001166741 | 857.0884 | 5.827089
55 | 5.5 | 75 | 5.5 | 0.1 | -3.2106 | 0.0006157437 | 162.4052 | 1254.692 | 3.098537 | 9.630807 | 4273732575.7 | 2.63e-05 | 3.532612e-05 | 0.001202067 | 831.9004 | 6.003101
56 | 5.6 | 74 | 5.6 | 0.1 | -3.1504 | 0.000707294 | 141.3839 | 1092.287 | 3.038337 | 9.643431 | 4399784397.0 | 2.63e-05 | 3.549745e-05 | 0.001237564 | 808.0388 | 6.179928
57 | 5.7 | 73 | 5.7 | 0.1 | -3.0902 | 0.0008124563 | 123.0835 | 950.9033 | 2.978136 | 9.655671 | 4525549273.9 | 2.63e-05 | 3.565982e-05 | 0.001273224 | 785.4076 | 6.357526
58 | 5.8 | 72 | 5.8 | 0.1 | -3.03 | 0.0009332543 | 107.1519 | 827.8198 | 2.917936 | 9.667534 | 4650866456.1 | 2.63e-05 | 3.581368e-05 | 0.001309038 | 763.9198 | 6.535848
59 | 5.9 | 71 | 5.9 | 0.1 | -2.9698 | 0.001072013 | 93.28246 | 720.6679 | 2.857735 | 9.679026 | 4775576982.2 | 2.63e-05 | 3.595944e-05 | 0.001344997 | 743.4959 | 6.714855
60 | 6 | 70 | 6 | 0.1 | -2.9096 | 0.001231402 | 81.20822 | 627.3854 | 2.797534 | 9.690154 | 4899524153.6 | 2.63e-05 | 3.609752e-05 | 0.001381095 | 724.0632 | 6.894505
61 | 6.1 | 69 | 6.1 | 0.1 | -2.8494 | 0.00141449 | 70.69684 | 546.1772 | 2.737334 | 9.700925 | 5022553989.1 | 2.63e-05 | 3.622829e-05 | 0.001417323 | 705.5554 | 7.074761
62 | 6.2 | 68 | 6.2 | 0.1 | -2.7892 | 0.0016248 | 61.54602 | 475.4803 | 2.677133 | 9.711344 | 5144515659.3 | 2.63e-05 | 3.635213e-05 | 0.001453675 | 687.9115 | 7.255586
63 | 6.3 | 67 | 6.3 | 0.1 | -2.729 | 0.00186638 | 53.57967 | 413.9343 | 2.616931 | 9.72142 | 5265261897.9 | 2.63e-05 | 3.646938e-05 | 0.001490145 | 671.0758 | 7.436946
64 | 6.4 | 66 | 6.4 | 0.1 | -2.6688 | 0.002143878 | 46.64445 | 360.3546 | 2.55673 | 9.731157 | 5384649390.0 | 2.63e-05 | 3.658037e-05 | 0.001526725 | 654.9968 | 7.618809
65 | 6.5 | 65 | 6.5 | 0.1 | -2.6086 | 0.002462635 | 40.60692 | 313.7102 | 2.496529 | 9.740563 | 5502539135.1 | 2.63e-05 | 3.668541e-05 | 0.00156341 | 639.6273 | 7.801143
66 | 6.6 | 64 | 6.6 | 0.1 | -2.5484 | 0.002828785 | 35.35086 | 273.1033 | 2.436327 | 9.749643 | 5618796784.9 | 2.63e-05 | 3.678482e-05 | 0.001600195 | 624.9237 | 7.983918
67 | 6.7 | 63 | 6.7 | 0.1 | -2.4882 | 0.003249376 | 30.77514 | 237.7524 | 2.376125 | 9.758404 | 5733292954.3 | 2.63e-05 | 3.687886e-05 | 0.001637074 | 610.8459 | 8.167106
68 | 6.8 | 62 | 6.8 | 0.1 | -2.428 | 0.003732502 | 26.79168 | 206.9773 | 2.315923 | 9.766852 | 5845903505.0 | 2.63e-05 | 3.696781e-05 | 0.001674042 | 597.3566 | 8.35068
69 | 6.9 | 61 | 6.9 | 0.1 | -2.3678 | 0.004287459 | 23.32384 | 180.1856 | 2.25572 | 9.774992 | 5956509802.2 | 2.63e-05 | 3.705193e-05 | 0.001711094 | 584.4215 | 8.534615
70 | 7 | 60 | 7 | 0.1 | -2.3076 | 0.004924929 | 20.30486 | 156.8618 | 2.195517 | 9.782831 | 6064998943.5 | 2.63e-05 | 3.713146e-05 | 0.001748225 | 572.0087 | 8.718886
71 | 7.1 | 59 | 7.1 | 0.1 | -2.2474 | 0.00565718 | 17.67665 | 136.5569 | 2.135314 | 9.790374 | 6171263959.4 | 2.63e-05 | 3.720663e-05 | 0.001785432 | 560.0886 | 8.90347
72 | 7.2 | 58 | 7.2 | 0.1 | -2.1872 | 0.006498304 | 15.38863 | 118.8802 | 2.07511 | 9.797628 | 6275203987.0 | 2.63e-05 | 3.727765e-05 | 0.00182271 | 548.6337 | 9.088345
73 | 7.3 | 57 | 7.3 | 0.1 | -2.127 | 0.007464488 | 13.39677 | 103.4916 | 2.014905 | 9.804598 | 6376724415.9 | 2.63e-05 | 3.734474e-05 | 0.001860054 | 537.6187 | 9.273488
74 | 7.4 | 56 | 7.4 | 0.1 | -2.0668 | 0.008574326 | 11.66272 | 90.09485 | 1.9547 | 9.811289 | 6475737007.2 | 2.63e-05 | 3.740809e-05 | 0.001897462 | 527.0197 | 9.458881
75 | 7.5 | 55 | 7.5 | 0.1 | -2.0066 | 0.009849178 | 10.15313 | 78.43213 | 1.894494 | 9.817708 | 6572159985.5 | 2.63e-05 | 3.746788e-05 | 0.00193493 | 516.8145 | 9.644505
76 | 7.6 | 54 | 7.6 | 0.1 | -1.9464 | 0.01131358 | 8.838936 | 68.27899 | 1.834287 | 9.82386 | 6665918106.0 | 2.63e-05 | 3.752429e-05 | 0.001972455 | 506.9825 | 9.830339
77 | 7.7 | 53 | 7.7 | 0.1 | -1.8862 | 0.01299571 | 7.694847 | 59.44006 | 1.774079 | 9.82975 | 6756942696.0 | 2.63e-05 | 3.757748e-05 | 0.002010032 | 497.5045 | 10.01637
78 | 7.8 | 52 | 7.8 | 0.1 | -1.826 | 0.01492794 | 6.698846 | 51.74521 | 1.71387 | 9.835384 | 6845171671.5 | 2.63e-05 | 3.762762e-05 | 0.00204766 | 488.3624 | 10.20257
79 | 7.9 | 51 | 7.9 | 0.1 | -1.7658 | 0.01714747 | 5.831765 | 45.04636 | 1.65366 | 9.840768 | 6930549531.8 | 2.63e-05 | 3.767484e-05 | 0.002085335 | 479.5394 | 10.38894
80 | 8 | 50 | 8 | 0.1 | -1.7056 | 0.019697 | 5.076916 | 39.2146 | 1.593448 | 9.845906 | 7013027330.5 | 2.63e-05 | 3.771929e-05 | 0.002123054 | 471.0196 | 10.57546
81 | 8.1 | 49 | 8.1 | 0.1 | -1.6454 | 0.02262559 | 4.419773 | 34.13768 | 1.533234 | 9.850803 | 7092562626.0 | 2.63e-05 | 3.77611e-05 | 0.002160815 | 462.7884 | 10.7621
82 | 8.2 | 48 | 8.2 | 0.1 | -1.5852 | 0.02598962 | 3.847689 | 29.71791 | 1.473018 | 9.855466 | 7169119411.2 | 2.63e-05 | 3.780041e-05 | 0.002198615 | 454.8317 | 10.94887
83 | 8.3 | 47 | 8.3 | 0.1 | -1.525 | 0.02985383 | 3.349654 | 25.87022 | 1.4128 | 9.859899 | 7242668024.5 | 2.63e-05 | 3.783731e-05 | 0.002236453 | 447.1367 | 11.13573
84 | 8.4 | 46 | 8.4 | 0.1 | -1.4648 | 0.03429257 | 2.916084 | 22.52057 | 1.352579 | 9.864107 | 7313185042.9 | 2.63e-05 | 3.787194e-05 | 0.002274325 | 439.691 | 11.32269
85 | 8.5 | 45 | 8.5 | 0.1 | -1.4046 | 0.03939127 | 2.538633 | 19.60448 | 1.292355 | 9.868095 | 7380653157.9 | 2.63e-05 | 3.790438e-05 | 0.002312229 | 432.4831 | 11.50973
86 | 8.6 | 44 | 8.6 | 0.1 | -1.3444 | 0.04524806 | 2.210039 | 17.06585 | 1.232128 | 9.871868 | 7445061036.5 | 2.63e-05 | 3.793475e-05 | 0.002350164 | 425.5023 | 11.69683
87 | 8.7 | 43 | 8.7 | 0.1 | -1.2842 | 0.05197566 | 1.923978 | 14.85581 | 1.171896 | 9.875432 | 7506403167.1 | 2.63e-05 | 3.796314e-05 | 0.002388127 | 418.7382 | 11.88399
88 | 8.8 | 42 | 8.8 | 0.1 | -1.224 | 0.05970353 | 1.674943 | 12.93183 | 1.11166 | 9.878791 | 7564679692.8 | 2.63e-05 | 3.798963e-05 | 0.002426116 | 412.1814 | 12.0712
89 | 8.9 | 41 | 8.9 | 0.1 | -1.1638 | 0.0685804 | 1.458143 | 11.25689 | 1.051418 | 9.881949 | 7619896232.1 | 2.63e-05 | 3.801432e-05 | 0.002464131 | 405.8226 | 12.25844
90 | 9 | 40 | 9 | 0.1 | -1.1036 | 0.0787771 | 1.269404 | 9.798747 | 0.9911705 | 9.884912 | 7672063688.9 | 2.63e-05 | 3.803727e-05 | 0.002502168 | 399.6534 | 12.4457
91 | 9.1 | 39 | 9.1 | 0.1 | -1.0434 | 0.09048988 | 1.105096 | 8.529343 | 0.9309156 | 9.887685 | 7721198052.6 | 2.63e-05 | 3.805857e-05 | 0.002540227 | 393.6657 | 12.63298
92 | 9.2 | 38 | 9.2 | 0.1 | -0.9832 | 0.1039441 | 0.9620552 | 7.424247 | 0.8706524 | 9.890271 | 7767320188.6 | 2.63e-05 | 3.807829e-05 | 0.002578305 | 387.8517 | 12.82027
93 | 9.3 | 37 | 9.3 | 0.1 | -0.923 | 0.1193988 | 0.8375293 | 6.462192 | 0.8103798 | 9.892676 | 7810455622.2 | 2.63e-05 | 3.809649e-05 | 0.002616401 | 382.2043 | 13.00755
94 | 9.4 | 36 | 9.4 | 0.1 | -0.8628 | 0.1371513 | 0.7291217 | 5.624662 | 0.7500964 | 9.894905 | 7850634313.6 | 2.63e-05 | 3.811324e-05 | 0.002654515 | 376.7167 | 13.19482
95 | 9.5 | 35 | 9.5 | 0.1 | -0.8026 | 0.1575433 | 0.634746 | 4.895541 | 0.6898007 | 9.896961 | 7887890428.0 | 2.63e-05 | 3.812859e-05 | 0.002692643 | 371.3823 | 13.38207
96 | 9.6 | 34 | 9.6 | 0.1 | -0.7424 | 0.1809673 | 0.5525862 | 4.260795 | 0.6294906 | 9.898849 | 7922262099.6 | 2.63e-05 | 3.814261e-05 | 0.002730786 | 366.195 | 13.56929
97 | 9.7 | 33 | 9.7 | 0.1 | -0.6822 | 0.2078739 | 0.4810608 | 3.708208 | 0.5691641 | 9.900574 | 7953791190.6 | 2.63e-05 | 3.815535e-05 | 0.002768941 | 361.1489 | 13.75648
98 | 9.8 | 32 | 9.8 | 0.1 | -0.622 | 0.2387811 | 0.4187936 | 3.227148 | 0.5088188 | 9.90214 | 7982523045.6 | 2.63e-05 | 3.816686e-05 | 0.002807108 | 356.2385 | 13.94362
99 | 9.9 | 31 | 9.9 | 0.1 | -0.5618 | 0.2742837 | 0.364586 | 2.808354 | 0.4484518 | 9.903552 | 8008506242.3 | 2.63e-05 | 3.817718e-05 | 0.002845285 | 351.4586 | 14.13071
100 | 10 | 30 | 10 | 0.1 | -0.5016 | 0.3150649 | 0.3173949 | 2.443768 | 0.38806 | 9.904812 | 8031792338.4 | 2.63e-05 | 3.818637e-05 | 0.002883472 | 346.8042 | 14.31774
101 | 10.1 | 29 | 10.1 | 0.1 | -0.4414 | 0.3619095 | 0.2763122 | 2.126373 | 0.3276395 | 9.905927 | 8052435614.3 | 2.63e-05 | 3.819446e-05 | 0.002921666 | 342.2705 | 14.50471
102 | 10.2 | 28 | 10.2 | 0.1 | -0.3812 | 0.4157191 | 0.240547 | 1.850061 | 0.267186 | 9.9069 | 8070492813.1 | 2.63e-05 | 3.82015e-05 | 0.002959868 | 337.853 | 14.69161
103 | 10.3 | 27 | 10.3 | 0.1 | -0.321 | 0.4775293 | 0.2094112 | 1.609514 | 0.2066947 | 9.907735 | 8086022876.5 | 2.63e-05 | 3.820753e-05 | 0.002998075 | 333.5473 | 14.87843
104 | 10.4 | 26 | 10.4 | 0.1 | -0.2608 | 0.5485295 | 0.1823056 | 1.400103 | 0.1461599 | 9.908436 | 8099086675.6 | 2.63e-05 | 3.821257e-05 | 0.003036288 | 329.3496 | 15.06516
105 | 10.5 | 25 | 10.5 | 0.1 | -0.2006 | 0.6300862 | 0.1587084 | 1.217797 | 0.0855749 | 9.909007 | 8109746738.7 | 2.63e-05 | 3.821668e-05 | 0.003074504 | 325.2557 | 15.25181
106 | 10.6 | 24 | 10.6 | 0.1 | -0.1404 | 0.723769 | 0.1381656 | 1.059089 | 0.02493228 | 9.909453 | 8118066972.4 | 2.63e-05 | 3.821987e-05 | 0.003112724 | 321.262 | 15.43836
107 | 10.7 | 23 | 10.7 | 0.1 | -0.0802 | 0.8313808 | 0.1202818 | 0.9209229 | -0.03577671 | 9.909776 | 8124112376.4 | 2.63e-05 | 3.822219e-05 | 0.003150946 | 317.365 | 15.62481
108 | 10.8 | 22 | 10.8 | 0.1 | -0.02 | 0.9549926 | 0.1047129 | 0.8006411 | -0.09656211 | 9.909981 | 8127948750.6 | 2.63e-05 | 3.822366e-05 | 0.00318917 | 313.5612 | 15.81116
109 | 10.9 | 21 | 10.9 | 0.1 | 0.0402 | 1.096983 | 0.09115909 | 0.6959283 | -0.1574355 | 9.910071 | 8129642392.3 | 2.63e-05 | 3.822431e-05 | 0.003227394 | 309.8475 | 15.99739
110 | 11 | 20 | 11 | 0.1 | 0.1004 | 1.260085 | 0.0793597 | 0.6047692 | -0.2184104 | 9.910051 | 8129259781.2 | 2.63e-05 | 3.822416e-05 | 0.003265619 | 306.2207 | 16.1835
111 | 11.1 | 19 | 11.1 | 0.1 | 0.1606 | 1.447438 | 0.06908758 | 0.5254095 | -0.2795021 | 9.909923 | 8126867250.7 | 2.63e-05 | 3.822324e-05 | 0.003303842 | 302.6779 | 16.36949
112 | 11.2 | 18 | 11.2 | 0.1 | 0.2208 | 1.662647 | 0.06014507 | 0.4563219 | -0.3407287 | 9.909691 | 8122530640.1 | 2.63e-05 | 3.822158e-05 | 0.003342063 | 299.2163 | 16.55536
113 | 11.3 | 17 | 11.3 | 0.1 | 0.281 | 1.909853 | 0.05236004 | 0.3961768 | -0.4021109 | 9.909359 | 8116314925.0 | 2.63e-05 | 3.82192e-05 | 0.003380283 | 295.8333 | 16.74109
114 | 11.4 | 16 | 11.4 | 0.1 | 0.3412 | 2.193815 | 0.0455827 | 0.3438168 | -0.4636729 | 9.908929 | 8108283820.0 | 2.63e-05 | 3.821612e-05 | 0.003418499 | 292.5261 | 16.92669
115 | 11.5 | 15 | 11.5 | 0.1 | 0.4014 | 2.519997 | 0.03968259 | 0.2982341 | -0.5254427 | 9.908405 | 8098499347.5 | 2.63e-05 | 3.821235e-05 | 0.003456711 | 289.2923 | 17.11214
116 | 11.6 | 14 | 11.6 | 0.1 | 0.4616 | 2.894676 | 0.03454618 | 0.2585515 | -0.5874529 | 9.907789 | 8087021363.5 | 2.63e-05 | 3.820791e-05 | 0.003494919 | 286.1297 | 17.29745
117 | 11.7 | 13 | 11.7 | 0.1 | 0.5218 | 3.325064 | 0.03007461 | 0.2240053 | -0.6497417 | 9.907084 | 8073907031.0 | 2.63e-05 | 3.820283e-05 | 0.003533122 | 283.0358 | 17.48261
118 | 11.8 | 12 | 11.8 | 0.1 | 0.582 | 3.819443 | 0.02618183 | 0.1939307 | -0.7123534 | 9.906292 | 8059210225.5 | 2.63e-05 | 3.819711e-05 | 0.003571319 | 280.0086 | 17.66761
119 | 11.9 | 11 | 11.9 | 0.1 | 0.6422 | 4.387327 | 0.02279292 | 0.1677489 | -0.7753404 | 9.905417 | 8042980857.8 | 2.63e-05 | 3.819076e-05 | 0.00360951 | 277.0459 | 17.85245
120 | 12 | 10 | 12 | 0.1 | 0.7024 | 5.039646 | 0.01984266 | 0.144956 | -0.8387639 | 9.904459 | 8025264087.6 | 2.63e-05 | 3.81838e-05 | 0.003647693 | 274.1458 | 18.03713
121 | 12.1 | 9 | 12.1 | 0.1 | 0.7626 | 5.788953 | 0.01727428 | 0.1251133 | -0.9026965 | 9.903421 | 8006099400.4 | 2.63e-05 | 3.817623e-05 | 0.00368587 | 271.3064 | 18.22165
122 | 12.2 | 8 | 12.2 | 0.1 | 0.8228 | 6.649669 | 0.01503834 | 0.107839 | -0.9672241 | 9.902303 | 7985519504.1 | 2.63e-05 | 3.816805e-05 | 0.003724038 | 268.5257 | 18.40599
123 | 12.3 | 7 | 12.3 | 0.1 | 0.883 | 7.638358 | 0.01309182 | 0.09280067 | -1.032449 | 9.901107 | 7963548990.5 | 2.63e-05 | 3.815927e-05 | 0.003762197 | 265.8021 | 18.59015
124 | 12.4 | 6 | 12.4 | 0.1 | 0.9432 | 8.774048 | 0.01139725 | 0.07970885 | -1.098493 | 9.899832 | 7940202682.7 | 2.63e-05 | 3.814988e-05 | 0.003800347 | 263.1339 | 18.77414
125 | 12.5 | 5 | 12.5 | 0.1 | 1.0034 | 10.0786 | 0.009922018 | 0.0683116 | -1.165506 | 9.898477 | 7915483560.7 | 2.63e-05 | 3.813986e-05 | 0.003838487 | 260.5193 | 18.95794
126 | 12.6 | 4 | 12.6 | 0.1 | 1.0636 | 11.57711 | 0.008637737 | 0.05838958 | -1.233665 | 9.897043 | 7889380105.5 | 2.63e-05 | 3.81292e-05 | 0.003876616 | 257.9569 | 19.14155
127 | 12.7 | 3 | 12.7 | 0.1 | 1.1238 | 13.29842 | 0.007519691 | 0.04975185 | -1.303191 | 9.895525 | 7861862835.7 | 2.63e-05 | 3.811788e-05 | 0.003914734 | 255.4452 | 19.32497
128 | 12.8 | 2 | 12.8 | 0.1 | 1.184 | 15.27566 | 0.006546362 | 0.04223215 | -1.374357 | 9.893921 | 7832879691.6 | 2.63e-05 | 3.810586e-05 | 0.00395284 | 252.9827 | 19.50819
129 | 12.9 | 1 | 12.9 | 0.1 | 1.2442 | 17.54688 | 0.005699018 | 0.03568579 | -1.447505 | 9.892225 | 7802349743.2 | 2.63e-05 | 3.809309e-05 | 0.003990933 | 250.568 | 19.69121
130 | 13 | 0 | 13 | 0.1 | 1.3044 | 20.1558 | 0.004961352 | 0.02998678 | -1.52307 | 9.89043 | 7770154395.2 | 2.63e-05 | 3.807949e-05 | 0.004029012 | 248.1998 | 19.87402
131 | 13.1 | -1 | 13.1 | 0.1 | 1.3646 | 23.15261 | 0.004319167 | 0.02502542 | -1.601619 | 9.888523 | 7736124744 | 2.63e-05 | 3.806498e-05 | 0.004067077 | 245.8768 | 20.05662
132 | 13.2 | -2 | 13.2 | 0.1 | 1.4248 | 26.595 | 0.003760105 | 0.02070626 | -1.683898 | 9.886492 | 7700022810.7 | 2.63e-05 | 3.804943e-05 | 0.004105127 | 243.5978 | 20.239
133 | 13.3 | -3 | 13.3 | 0.1 | 1.485 | 30.54921 | 0.003273407 | 0.01694615 | -1.770929 | 9.884315 | 7661512632.7 | 2.63e-05 | 3.803266e-05 | 0.004143159 | 241.3617 | 20.42115
134 | 13.4 | -4 | 13.4 | 0.1 | 1.5452 | 35.09134 | 0.002849706 | 0.01367274 | -1.864144 | 9.881961 | 7620113724.8 | 2.63e-05 | 3.801441e-05 | 0.004181174 | 239.1673 | 20.60307
135 | 13.5 | -5 | 13.5 | 0.1 | 1.6054 | 40.30881 | 0.002480847 | 0.01082304 | -1.965651 | 9.87939 | 7575122041.8 | 2.63e-05 | 3.799433e-05 | 0.004219168 | 237.0135 | 20.78475
136 | 13.6 | -6 | 13.6 | 0.1 | 1.6656 | 46.30203 | 0.002159733 | 0.008342192 | -2.07872 | 9.876533 | 7525466450.8 | 2.63e-05 | 3.797186e-05 | 0.00425714 | 234.8995 | 20.96616
137 | 13.7 | -7 | 13.7 | 0.1 | 1.7258 | 53.18633 | 0.001880182 | 0.006182459 | -2.208839 | 9.873287 | 7469424547.9 | 2.63e-05 | 3.794609e-05 | 0.004295086 | 232.8242 | 21.14731
138 | 13.8 | -8 | 13.8 | 0.1 | 1.786 | 61.0942 | 0.001636817 | 0.004302277 | -2.366302 | 9.869466 | 7403990343.0 | 2.63e-05 | 3.791545e-05 | 0.004333001 | 230.7869 | 21.32816
139 | 13.9 | -9 | 13.9 | 0.1 | 1.8462 | 70.17784 | 0.001424951 | 0.00266546 | -2.574228 | 9.864702 | 7323214156.2 | 2.63e-05 | 3.78768e-05 | 0.004370878 | 228.787 | 21.50867
140 | 14 | -10 | 14 | 0.1 | 1.9064 | 80.61206 | 0.001240509 | 0.001240509 | -2.9064 | 9.858098 | 7212697597.1 | -0.000263 | -0.0003782237 | 0.003992655 | 250.4599 | 19.69948

## 1分1℃冷却
i | t(i) [min] | Ti [℃] | t(i) [min] | ti-ti-1[min] | logaT0(ti) | aT0(ti) | ti-ti-1/aT0(T(ti)）[min] | t'i | logt'i | logEr(t',T) | E2＝Er(t',T) | Δε(ti) | Δ1/ri | 1/r | r | W[mm]
0 | 0 | 130 | 0 | - | - | - | - | - | - | - | - | - | - | - | - | -
1 | 1 | 129 | 1 | 1 | -7.943 | 1.14025e-08 | 87700082.1 | 322224152.3 | 8.508158 | 5.796503 | 625897.6 | 2.63e-05 | 2.89449e-08 | 2.89449e-08 | 34548398.6 | 0.0001447226
2 | 2 | 128 | 2 | 1 | -7.8046 | 1.568195e-08 | 63767589.4 | 234524070.2 | 8.370187 | 5.995007 | 988568.9 | 2.63e-05 | 4.569918e-08 | 7.464408e-08 | 13396909.2 | 0.0003732207
3 | 3 | 127 | 3 | 1 | -7.6662 | 2.156751e-08 | 46366039.4 | 170756480.8 | 8.232377 | 6.185871 | 1534162.2 | 2.63e-05 | 7.087959e-08 | 1.455237e-07 | 6871734.3 | 0.0007276187
4 | 4 | 126 | 4 | 1 | -7.5278 | 2.966197e-08 | 33713201.8 | 124390441.4 | 8.094787 | 6.369253 | 2340199.6 | 2.63e-05 | 1.080268e-07 | 2.535505e-07 | 3943988.2 | 0.001267752
5 | 5 | 125 | 5 | 1 | -7.3894 | 4.079435e-08 | 24513199.5 | 90677239.6 | 7.957498 | 6.545287 | 3509837.6 | 2.63e-05 | 1.618181e-07 | 4.153686e-07 | 2407500.2 | 0.002076843
6 | 6 | 124 | 6 | 1 | -7.251 | 5.61048e-08 | 17823787.7 | 66164040.1 | 7.820622 | 6.714083 | 5177051.8 | 2.63e-05 | 2.382629e-07 | 6.536316e-07 | 1529913.9 | 0.003268158
7 | 7 | 123 | 7 | 1 | -7.1126 | 7.716138e-08 | 12959850.7 | 48340252.4 | 7.684309 | 6.875716 | 7511313.0 | 2.63e-05 | 3.448414e-07 | 9.984729e-07 | 1001529.4 | 0.004992365
8 | 8 | 122 | 8 | 1 | -6.9742 | 1.061207e-07 | 9423234.5 | 35380401.7 | 7.548763 | 7.030224 | 10720716.2 | 2.63e-05 | 4.905234e-07 | 1.488996e-06 | 671593.3 | 0.007444981
9 | 9 | 121 | 9 | 1 | -6.8358 | 1.459486e-07 | 6851726.2 | 25957167.1 | 7.414257 | 7.177595 | 15052012.9 | 2.63e-05 | 6.855793e-07 | 2.174576e-06 | 459859.8 | 0.01087288
10 | 10 | 120 | 10 | 1 | -6.6974 | 2.007243e-07 | 4981957.3 | 19105440.9 | 7.281157 | 7.317758 | 20785392.2 | 2.63e-05 | 9.410735e-07 | 3.115649e-06 | 320960.4 | 0.01557825
11 | 11 | 119 | 11 | 1 | -6.559 | 2.760578e-07 | 3622430.0 | 14123483.6 | 7.149942 | 7.450577 | 28221269.4 | 2.63e-05 | 1.267931e-06 | 4.38358e-06 | 228124.1 | 0.0219179
12 | 12 | 118 | 12 | 1 | -6.4206 | 3.796645e-07 | 2633904.4 | 10501053.7 | 7.021233 | 7.575835 | 37656036.5 | 2.63e-05 | 1.675499e-06 | 6.059079e-06 | 165041.6 | 0.0302954
13 | 13 | 117 | 13 | 1 | -6.2822 | 5.221557e-07 | 1915137.7 | 7867149.3 | 6.895817 | 7.693236 | 49344241.6 | 2.63e-05 | 2.169637e-06 | 8.228717e-06 | 121525.6 | 0.04114358
14 | 14 | 116 | 14 | 1 | -6.1438 | 7.181249e-07 | 1392515.4 | 5952011.6 | 6.774664 | 7.80241 | 63446795.7 | 2.63e-05 | 2.750526e-06 | 1.097924e-05 | 91080.97 | 0.05489621
15 | 15 | 115 | 15 | 1 | -6.0054 | 9.87643e-07 | 1012511.6 | 4559496.2 | 6.658917 | 7.902924 | 79969456.1 | 2.63e-05 | 3.410667e-06 | 1.438991e-05 | 69493.14 | 0.07194953
16 | 16 | 114 | 16 | 1 | -5.867 | 1.358313e-06 | 736207.1 | 3546984.7 | 6.549859 | 7.994331 | 98703209.5 | 2.63e-05 | 4.133743e-06 | 1.852365e-05 | 53985.03 | 0.09261823
17 | 17 | 113 | 17 | 1 | -5.7286 | 1.868099e-06 | 535303.4 | 2810777.6 | 6.448826 | 8.076227 | 119186420.5 | 2.63e-05 | 4.895066e-06 | 2.341872e-05 | 42700.88 | 0.1170935
18 | 18 | 112 | 18 | 1 | -5.5902 | 2.569212e-06 | 389224.3 | 2275474.2 | 6.357072 | 8.148333 | 140712607.3 | 2.63e-05 | 5.664042e-06 | 2.908276e-05 | 34384.63 | 0.1454137
19 | 19 | 111 | 19 | 1 | -5.4518 | 3.533459e-06 | 283008.8 | 1886249.8 | 6.275599 | 8.210587 | 162400383.3 | 2.63e-05 | 6.408403e-06 | 3.549116e-05 | 28176.03 | 0.1774556
20 | 20 | 110 | 20 | 1 | -5.3134 | 4.859594e-06 | 205778.5 | 1603241.0 | 6.204999 | 8.263211 | 183320312.1 | 2.63e-05 | 7.099155e-06 | 4.259032e-05 | 23479.51 | 0.2129513
21 | 21 | 109 | 21 | 1 | -5.2574 | 5.528407e-06 | 180883.9 | 1397462.5 | 6.14534 | 8.306737 | 202645316.8 | 2.63e-05 | 7.71475e-06 | 5.030507e-05 | 19878.71 | 0.2515248
22 | 22 | 108 | 22 | 1 | -5.1972 | 6.350384e-06 | 157470.8 | 1216578.5 | 6.08514 | 8.349796 | 223766917.6 | 2.63e-05 | 8.364163e-06 | 5.866923e-05 | 17044.71 | 0.2933453
23 | 23 | 107 | 23 | 1 | -5.137 | 7.294575e-06 | 137088.2 | 1059107.8 | 6.02494 | 8.392002 | 246604941.7 | 2.63e-05 | 9.040303e-06 | 6.770953e-05 | 14768.97 | 0.3385464
24 | 24 | 106 | 24 | 1 | -5.0768 | 8.379151e-06 | 119343.8 | 922019.6 | 5.96474 | 8.433366 | 271247838.7 | 2.63e-05 | 9.741234e-06 | 7.745077e-05 | 12911.43 | 0.3872519
25 | 25 | 105 | 25 | 1 | -5.0166 | 9.624984e-06 | 103896.3 | 802675.7 | 5.90454 | 8.473901 | 297783969.3 | 2.63e-05 | 1.046475e-05 | 8.791552e-05 | 11374.56 | 0.4395748
26 | 26 | 104 | 26 | 1 | -4.9564 | 1.105605e-05 | 90448.21 | 698779.5 | 5.84434 | 8.513619 | 326301173.2 | 2.63e-05 | 1.120841e-05 | 9.912393e-05 | 10088.38 | 0.4956156
27 | 27 | 103 | 27 | 1 | -4.8962 | 1.269989e-05 | 78740.83 | 608331.2 | 5.78414 | 8.55253 | 356886318.9 | 2.63e-05 | 1.196957e-05 | 0.0001110935 | 9001.427 | 0.5554618
28 | 28 | 102 | 28 | 1 | -4.836 | 1.458814e-05 | 68548.82 | 529590.4 | 5.72394 | 8.590647 | 389624838.8 | 2.63e-05 | 1.274541e-05 | 0.0001238389 | 8075.006 | 0.6191867
29 | 29 | 101 | 29 | 1 | -4.7758 | 1.675714e-05 | 59676.04 | 461041.6 | 5.66374 | 8.62798 | 424600252.1 | 2.63e-05 | 1.353302e-05 | 0.0001373719 | 7279.507 | 0.6868489
30 | 30 | 100 | 30 | 1 | -4.7156 | 1.924864e-05 | 51951.73 | 401365.5 | 5.60354 | 8.664542 | 461893679.2 | 2.63e-05 | 1.432939e-05 | 0.0001517013 | 6591.9 | 0.7584921
31 | 31 | 99 | 31 | 1 | -4.6554 | 2.211057e-05 | 45227.23 | 349413.8 | 5.54334 | 8.700343 | 501583350.9 | 2.63e-05 | 1.513152e-05 | 0.0001668328 | 5994.023 | 0.8341449
32 | 32 | 98 | 32 | 1 | -4.5952 | 2.539803e-05 | 39373.14 | 304186.6 | 5.48314 | 8.735395 | 543744115.8 | 2.63e-05 | 1.593639e-05 | 0.0001827692 | 5471.38 | 0.9138207
33 | 33 | 97 | 33 | 1 | -4.535 | 2.917427e-05 | 34276.78 | 264813.5 | 5.42294 | 8.769707 | 588446949.7 | 2.63e-05 | 1.674108e-05 | 0.0001995103 | 5012.272 | 0.9975185
34 | 34 | 96 | 34 | 1 | -4.4748 | 3.351197e-05 | 29840.08 | 230536.7 | 5.36274 | 8.803292 | 635758471.0 | 2.63e-05 | 1.754276e-05 | 0.0002170531 | 4607.168 | 1.085223
35 | 35 | 95 | 35 | 1 | -4.4146 | 3.849462e-05 | 25977.66 | 200696.6 | 5.30254 | 8.83616 | 685740465.2 | 2.63e-05 | 1.833873e-05 | 0.0002353918 | 4248.236 | 1.176905
36 | 36 | 94 | 36 | 1 | -4.3544 | 4.421809e-05 | 22615.18 | 174718.9 | 5.24234 | 8.868321 | 738449422.7 | 2.63e-05 | 1.912647e-05 | 0.0002545183 | 3928.991 | 1.272523
37 | 37 | 93 | 37 | 1 | -4.2942 | 5.079255e-05 | 19687.93 | 152103.8 | 5.18214 | 8.899786 | 793936093.4 | 2.63e-05 | 1.990366e-05 | 0.0002744219 | 3644.024 | 1.372024
38 | 38 | 92 | 38 | 1 | -4.234 | 5.834451e-05 | 17139.57 | 132415.8 | 5.12194 | 8.930564 | 852245061.6 | 2.63e-05 | 2.066815e-05 | 0.0002950901 | 3388.796 | 1.475343
39 | 39 | 91 | 39 | 1 | -4.1738 | 6.701932e-05 | 14921.07 | 115276.3 | 5.06174 | 8.960668 | 913414344.9 | 2.63e-05 | 2.141804e-05 | 0.0003165081 | 3159.477 | 1.582409
40 | 40 | 90 | 40 | 1 | -4.1136 | 7.698392e-05 | 12989.73 | 100355.2 | 5.00154 | 8.990106 | 977475019.7 | 2.63e-05 | 2.215167e-05 | 0.0003386598 | 2952.816 | 1.693137
41 | 41 | 89 | 41 | 1 | -4.0534 | 8.843008e-05 | 11308.37 | 87365.46 | 4.94134 | 9.018888 | 1044450877.6 | 2.63e-05 | 2.286756e-05 | 0.0003615274 | 2766.042 | 1.80744
42 | 42 | 88 | 42 | 1 | -3.9932 | 0.0001015781 | 9844.644 | 76057.09 | 4.88114 | 9.047025 | 1114358114.0 | 2.63e-05 | 2.356451e-05 | 0.0003850919 | 2596.783 | 1.925221
43 | 43 | 87 | 43 | 1 | -3.933 | 0.000116681 | 8570.378 | 66212.45 | 4.82094 | 9.074526 | 1187205052.2 | 2.63e-05 | 2.42415e-05 | 0.0004093334 | 2442.997 | 2.046381
44 | 44 | 86 | 44 | 1 | -3.8728 | 0.0001340294 | 7461.051 | 57642.07 | 4.76074 | 9.101401 | 1262991905.9 | 2.63e-05 | 2.489773e-05 | 0.0004342311 | 2302.921 | 2.170814
45 | 45 | 85 | 45 | 1 | -3.8126 | 0.0001539572 | 6495.312 | 50181.02 | 4.700539 | 9.127659 | 1341710580.7 | 2.63e-05 | 2.55326e-05 | 0.0004597637 | 2175.03 | 2.298414
46 | 46 | 84 | 46 | 1 | -3.7524 | 0.0001768479 | 5654.575 | 43685.71 | 4.640339 | 9.15331 | 1423344517.7 | 2.63e-05 | 2.614569e-05 | 0.0004859094 | 2057.997 | 2.429069
47 | 47 | 83 | 47 | 1 | -3.6922 | 0.0002031421 | 4922.662 | 38031.13 | 4.580139 | 9.178363 | 1507868578.8 | 2.63e-05 | 2.673674e-05 | 0.0005126461 | 1950.663 | 2.562669
48 | 48 | 82 | 48 | 1 | -3.632 | 0.0002333458 | 4285.485 | 33108.47 | 4.519939 | 9.202828 | 1595248977.3 | 2.63e-05 | 2.730567e-05 | 0.0005399518 | 1852.017 | 2.699103
49 | 49 | 81 | 49 | 1 | -3.5718 | 0.0002680402 | 3730.783 | 28822.98 | 4.459739 | 9.226714 | 1685443250.6 | 2.63e-05 | 2.78525e-05 | 0.0005678043 | 1761.17 | 2.838259
50 | 50 | 80 | 50 | 1 | -3.5116 | 0.0003078931 | 3247.88 | 25092.2 | 4.399539 | 9.25003 | 1778400279.9 | 2.63e-05 | 2.837738e-05 | 0.0005961817 | 1677.341 | 2.980026
51 | 51 | 79 | 51 | 1 | -3.4514 | 0.0003536714 | 2827.483 | 21844.32 | 4.339339 | 9.272784 | 1874060352.0 | 2.63e-05 | 2.888058e-05 | 0.0006250622 | 1599.841 | 3.124294
52 | 52 | 78 | 52 | 1 | -3.3912 | 0.0004062562 | 2461.501 | 19016.84 | 4.279138 | 9.294985 | 1972355267.4 | 2.63e-05 | 2.936244e-05 | 0.0006544247 | 1528.06 | 3.270956
53 | 53 | 77 | 53 | 1 | -3.331 | 0.0004666594 | 2142.891 | 16555.34 | 4.218938 | 9.316643 | 2073208489.8 | 2.63e-05 | 2.982339e-05 | 0.0006842481 | 1461.458 | 3.419906
54 | 54 | 76 | 54 | 1 | -3.2708 | 0.0005360435 | 1865.52 | 14412.45 | 4.158738 | 9.337766 | 2176535339.3 | 2.63e-05 | 3.026391e-05 | 0.000714512 | 1399.557 | 3.57104
55 | 55 | 75 | 55 | 1 | -3.2106 | 0.0006157437 | 1624.052 | 12546.92 | 4.098537 | 9.358362 | 2282243225.5 | 2.63e-05 | 3.068453e-05 | 0.0007451965 | 1341.928 | 3.724259
56 | 56 | 74 | 56 | 1 | -3.1504 | 0.000707294 | 1413.839 | 10922.87 | 4.038337 | 9.37844 | 2390231920.4 | 2.63e-05 | 3.108584e-05 | 0.0007762824 | 1288.191 | 3.879463
57 | 57 | 73 | 57 | 1 | -3.0902 | 0.0008124563 | 1230.835 | 9509.033 | 3.978136 | 9.398008 | 2500393867.9 | 2.63e-05 | 3.146844e-05 | 0.0008077508 | 1238.006 | 4.036559
58 | 58 | 72 | 58 | 1 | -3.03 | 0.0009332543 | 1071.519 | 8278.198 | 3.917936 | 9.417075 | 2612614529.3 | 2.63e-05 | 3.183296e-05 | 0.0008395838 | 1191.066 | 4.195453
59 | 59 | 71 | 59 | 1 | -2.9698 | 0.001072013 | 932.8246 | 7206.679 | 3.857735 | 9.435649 | 2726772760.7 | 2.63e-05 | 3.218004e-05 | 0.0008717638 | 1147.1 | 4.356059
60 | 60 | 70 | 60 | 1 | -2.9096 | 0.001231402 | 812.0822 | 6273.854 | 3.797534 | 9.453737 | 2842741220.9 | 2.63e-05 | 3.251034e-05 | 0.0009042741 | 1105.859 | 4.518291
61 | 61 | 69 | 61 | 1 | -2.8494 | 0.00141449 | 706.9684 | 5461.772 | 3.737334 | 9.471348 | 2960386806.3 | 2.63e-05 | 3.28245e-05 | 0.0009370986 | 1067.124 | 4.682065
62 | 62 | 68 | 62 | 1 | -2.7892 | 0.0016248 | 615.4602 | 4754.803 | 3.677133 | 9.48849 | 3079571111.0 | 2.63e-05 | 3.312319e-05 | 0.0009702218 | 1030.692 | 4.847305
63 | 63 | 67 | 63 | 1 | -2.729 | 0.00186638 | 535.7967 | 4139.343 | 3.616931 | 9.50517 | 3200150907.5 | 2.63e-05 | 3.340704e-05 | 0.001003629 | 996.3843 | 5.013934
64 | 64 | 66 | 64 | 1 | -2.6688 | 0.002143878 | 466.4445 | 3603.546 | 3.55673 | 9.521397 | 3321978646.3 | 2.63e-05 | 3.367669e-05 | 0.001037306 | 964.0361 | 5.181879
65 | 65 | 65 | 65 | 1 | -2.6086 | 0.002462635 | 406.0692 | 3137.102 | 3.496529 | 9.537177 | 3444902970.7 | 2.63e-05 | 3.393276e-05 | 0.001071238 | 933.4991 | 5.351071
66 | 66 | 64 | 66 | 1 | -2.5484 | 0.002828785 | 353.5086 | 2731.033 | 3.436327 | 9.552518 | 3568769243.7 | 2.63e-05 | 3.417586e-05 | 0.001105414 | 904.6383 | 5.521445
67 | 67 | 63 | 67 | 1 | -2.4882 | 0.003249376 | 307.7514 | 2377.524 | 3.376125 | 9.567429 | 3693420083.7 | 2.63e-05 | 3.440658e-05 | 0.001139821 | 877.3309 | 5.692936
68 | 68 | 62 | 68 | 1 | -2.428 | 0.003732502 | 267.9168 | 2069.773 | 3.315923 | 9.581915 | 3818695906.3 | 2.63e-05 | 3.46255e-05 | 0.001174446 | 851.4651 | 5.865485
69 | 69 | 61 | 69 | 1 | -2.3678 | 0.004287459 | 233.2384 | 1801.856 | 3.25572 | 9.595985 | 3944435468.5 | 2.63e-05 | 3.483316e-05 | 0.001209279 | 826.9387 | 6.039032
70 | 70 | 60 | 70 | 1 | -2.3076 | 0.004924929 | 203.0486 | 1568.618 | 3.195517 | 9.609645 | 4070476413.0 | 2.63e-05 | 3.503011e-05 | 0.00124431 | 803.6586 | 6.213524
71 | 71 | 59 | 71 | 1 | -2.2474 | 0.00565718 | 176.7665 | 1365.569 | 3.135314 | 9.622903 | 4196655808.8 | 2.63e-05 | 3.521685e-05 | 0.001279526 | 781.5392 | 6.388908
72 | 72 | 58 | 72 | 1 | -2.1872 | 0.006498304 | 153.8863 | 1188.802 | 3.07511 | 9.635766 | 4322810686.7 | 2.63e-05 | 3.539389e-05 | 0.00131492 | 760.5024 | 6.565134
73 | 73 | 57 | 73 | 1 | -2.127 | 0.007464488 | 133.9677 | 1034.916 | 3.014905 | 9.648241 | 4448778564.9 | 2.63e-05 | 3.556169e-05 | 0.001350482 | 740.4764 | 6.742153
74 | 74 | 56 | 74 | 1 | -2.0668 | 0.008574326 | 116.6272 | 900.9485 | 2.9547 | 9.660334 | 4574397964.3 | 2.63e-05 | 3.57207e-05 | 0.001386203 | 721.3952 | 6.919922
75 | 75 | 55 | 75 | 1 | -2.0066 | 0.009849178 | 101.5313 | 784.3213 | 2.894494 | 9.672052 | 4699508910.1 | 2.63e-05 | 3.587138e-05 | 0.001422074 | 703.1983 | 7.098395
76 | 76 | 54 | 76 | 1 | -1.9464 | 0.01131358 | 88.38936 | 682.7899 | 2.834287 | 9.683403 | 4823953417.3 | 2.63e-05 | 3.601412e-05 | 0.001458088 | 685.8296 | 7.277534
77 | 77 | 53 | 77 | 1 | -1.8862 | 0.01299571 | 76.94847 | 594.4006 | 2.774079 | 9.694392 | 4947575958.2 | 2.63e-05 | 3.614932e-05 | 0.001494237 | 669.2377 | 7.457297
78 | 78 | 52 | 78 | 1 | -1.826 | 0.01492794 | 66.98846 | 517.4521 | 2.71387 | 9.705027 | 5070223911.3 | 2.63e-05 | 3.627737e-05 | 0.001530515 | 653.3749 | 7.637648
79 | 79 | 51 | 79 | 1 | -1.7658 | 0.01714747 | 58.31765 | 450.4636 | 2.65366 | 9.715314 | 5191747987.0 | 2.63e-05 | 3.639861e-05 | 0.001566913 | 638.1973 | 7.818551
80 | 80 | 50 | 80 | 1 | -1.7056 | 0.019697 | 50.76916 | 392.146 | 2.593448 | 9.725258 | 5312002632.5 | 2.63e-05 | 3.65134e-05 | 0.001603427 | 623.6643 | 7.999972
81 | 81 | 49 | 81 | 1 | -1.6454 | 0.02262559 | 44.19773 | 341.3768 | 2.533234 | 9.734868 | 5430846411.0 | 2.63e-05 | 3.662206e-05 | 0.001640049 | 609.7379 | 8.18188
82 | 82 | 48 | 82 | 1 | -1.5852 | 0.02598962 | 38.47689 | 297.1791 | 2.473018 | 9.744148 | 5548142356.3 | 2.63e-05 | 3.672489e-05 | 0.001676774 | 596.3834 | 8.364244
83 | 83 | 47 | 83 | 1 | -1.525 | 0.02985383 | 33.49654 | 258.7022 | 2.4128 | 9.753105 | 5663758301.6 | 2.63e-05 | 3.682219e-05 | 0.001713596 | 583.5681 | 8.547034
84 | 84 | 46 | 84 | 1 | -1.4648 | 0.03429257 | 29.16084 | 225.2057 | 2.352579 | 9.761745 | 5777567180.7 | 2.63e-05 | 3.691424e-05 | 0.00175051 | 571.262 | 8.730224
85 | 85 | 45 | 85 | 1 | -1.4046 | 0.03939127 | 25.38633 | 196.0448 | 2.292355 | 9.770075 | 5889447302.4 | 2.63e-05 | 3.70013e-05 | 0.001787512 | 559.437 | 8.913785
86 | 86 | 44 | 86 | 1 | -1.3444 | 0.04524806 | 22.10039 | 170.6585 | 2.232128 | 9.778099 | 5999282597.0 | 2.63e-05 | 3.708363e-05 | 0.001824595 | 548.0668 | 9.097694
87 | 87 | 43 | 87 | 1 | -1.2842 | 0.05197566 | 19.23978 | 148.5581 | 2.171896 | 9.785825 | 6106962834.2 | 2.63e-05 | 3.716146e-05 | 0.001861757 | 537.1271 | 9.281926
88 | 88 | 42 | 88 | 1 | -1.224 | 0.05970353 | 16.74943 | 129.3183 | 2.11166 | 9.793258 | 6212383814.1 | 2.63e-05 | 3.723502e-05 | 0.001898992 | 526.5953 | 9.466459
89 | 89 | 41 | 89 | 1 | -1.1638 | 0.0685804 | 14.58143 | 112.5689 | 2.051418 | 9.800404 | 6315447529.0 | 2.63e-05 | 3.730451e-05 | 0.001936296 | 516.4499 | 9.65127
90 | 90 | 40 | 90 | 1 | -1.1036 | 0.0787771 | 12.69404 | 97.98747 | 1.991171 | 9.807269 | 6416062298.0 | 2.63e-05 | 3.737015e-05 | 0.001973666 | 506.6713 | 9.836339
91 | 91 | 39 | 91 | 1 | -1.0434 | 0.09048988 | 11.05096 | 85.29343 | 1.930916 | 9.813857 | 6514142874.2 | 2.63e-05 | 3.743212e-05 | 0.002011098 | 497.2407 | 10.02165
92 | 92 | 38 | 92 | 1 | -0.9832 | 0.1039441 | 9.620552 | 74.24247 | 1.870652 | 9.820176 | 6609610524.3 | 2.63e-05 | 3.749061e-05 | 0.002048589 | 488.1409 | 10.20717
93 | 93 | 37 | 93 | 1 | -0.923 | 0.1193988 | 8.375293 | 64.62192 | 1.81038 | 9.82623 | 6702393081.9 | 2.63e-05 | 3.754579e-05 | 0.002086135 | 479.3554 | 10.3929
94 | 94 | 36 | 94 | 1 | -0.8628 | 0.1371513 | 7.291217 | 56.24662 | 1.750096 | 9.832025 | 6792424975.0 | 2.63e-05 | 3.759781e-05 | 0.002123733 | 470.8691 | 10.57881
95 | 95 | 35 | 95 | 1 | -0.8026 | 0.1575433 | 6.34746 | 48.95541 | 1.689801 | 9.837566 | 6879647227.6 | 2.63e-05 | 3.764683e-05 | 0.002161379 | 462.6675 | 10.76489
96 | 96 | 34 | 96 | 1 | -0.7424 | 0.1809673 | 5.525862 | 42.60795 | 1.629491 | 9.842859 | 6964007436.7 | 2.63e-05 | 3.769301e-05 | 0.002199072 | 454.7372 | 10.95112
97 | 97 | 33 | 97 | 1 | -0.6822 | 0.2078739 | 4.810608 | 37.08208 | 1.569164 | 9.847909 | 7045459725.3 | 2.63e-05 | 3.773646e-05 | 0.002236809 | 447.0655 | 11.13749
98 | 98 | 32 | 98 | 1 | -0.622 | 0.2387811 | 4.187936 | 32.27148 | 1.508819 | 9.852722 | 7123964671.9 | 2.63e-05 | 3.777734e-05 | 0.002274586 | 439.6404 | 11.32398
99 | 99 | 31 | 99 | 1 | -0.5618 | 0.2742837 | 3.64586 | 28.08354 | 1.448452 | 9.857302 | 7199489217.2 | 2.63e-05 | 3.781574e-05 | 0.002312402 | 432.4508 | 11.51058
100 | 100 | 30 | 100 | 1 | -0.5016 | 0.3150649 | 3.173949 | 24.43768 | 1.38806 | 9.861654 | 7272006548.1 | 2.63e-05 | 3.785181e-05 | 0.002350254 | 425.486 | 11.69728
101 | 101 | 29 | 101 | 1 | -0.4414 | 0.3619095 | 2.763122 | 21.26373 | 1.327639 | 9.865785 | 7341495960.8 | 2.63e-05 | 3.788563e-05 | 0.002388139 | 418.736 | 11.88405
102 | 102 | 28 | 102 | 1 | -0.3812 | 0.4157191 | 2.40547 | 18.50061 | 1.267186 | 9.869698 | 7407942702.4 | 2.63e-05 | 3.791732e-05 | 0.002426057 | 412.1915 | 12.0709
103 | 103 | 27 | 103 | 1 | -0.321 | 0.4775293 | 2.094112 | 16.09514 | 1.206695 | 9.873398 | 7471337790.4 | 2.63e-05 | 3.794698e-05 | 0.002464004 | 405.8435 | 12.25781
104 | 104 | 26 | 104 | 1 | -0.2608 | 0.5485295 | 1.823056 | 14.00103 | 1.14616 | 9.876892 | 7531677813.0 | 2.63e-05 | 3.797469e-05 | 0.002501978 | 399.6837 | 12.44477
105 | 105 | 25 | 105 | 1 | -0.2006 | 0.6300862 | 1.587084 | 12.17797 | 1.085575 | 9.880183 | 7588964707.4 | 2.63e-05 | 3.800054e-05 | 0.002539979 | 393.704 | 12.63176
106 | 106 | 24 | 106 | 1 | -0.1404 | 0.723769 | 1.381656 | 10.59089 | 1.024932 | 9.883276 | 7643205516.8 | 2.63e-05 | 3.802462e-05 | 0.002578004 | 387.8971 | 12.81879
107 | 107 | 23 | 107 | 1 | -0.0802 | 0.8313808 | 1.202818 | 9.209229 | 0.9642233 | 9.886175 | 7694412125.6 | 2.63e-05 | 3.8047e-05 | 0.002616051 | 382.2556 | 13.00582
108 | 108 | 22 | 108 | 1 | -0.02 | 0.9549926 | 1.047129 | 8.006411 | 0.9034379 | 9.888887 | 7742600972.1 | 2.63e-05 | 3.806775e-05 | 0.002654118 | 376.773 | 13.19287
109 | 109 | 21 | 109 | 1 | 0.0402 | 1.096983 | 0.9115909 | 6.959283 | 0.8425645 | 9.891414 | 7787792736.1 | 2.63e-05 | 3.808696e-05 | 0.002692205 | 371.4427 | 13.37992
110 | 110 | 20 | 110 | 1 | 0.1004 | 1.260085 | 0.793597 | 6.047692 | 0.7815896 | 9.893762 | 7830012000.6 | 2.63e-05 | 3.810467e-05 | 0.00273031 | 366.2588 | 13.56695
111 | 111 | 19 | 111 | 1 | 0.1606 | 1.447438 | 0.6908758 | 5.254095 | 0.7204979 | 9.895935 | 7869286884.0 | 2.63e-05 | 3.812095e-05 | 0.002768431 | 361.2154 | 13.75397
112 | 112 | 18 | 112 | 1 | 0.2208 | 1.662647 | 0.6014507 | 4.563219 | 0.6592713 | 9.897938 | 7905648640.1 | 2.63e-05 | 3.813585e-05 | 0.002806567 | 356.3072 | 13.94096
113 | 113 | 17 | 113 | 1 | 0.281 | 1.909853 | 0.5236004 | 3.961768 | 0.5978891 | 9.899773 | 7939131220.4 | 2.63e-05 | 3.814944e-05 | 0.002844716 | 351.5289 | 14.12792
114 | 114 | 16 | 114 | 1 | 0.3412 | 2.193815 | 0.455827 | 3.438168 | 0.5363271 | 9.901446 | 7969770793.7 | 2.63e-05 | 3.816176e-05 | 0.002882878 | 346.8756 | 14.31483
115 | 115 | 15 | 115 | 1 | 0.4014 | 2.519997 | 0.3968259 | 2.982341 | 0.4745573 | 9.90296 | 7997605213.6 | 2.63e-05 | 3.817286e-05 | 0.002921051 | 342.3426 | 14.5017
116 | 116 | 14 | 116 | 1 | 0.4616 | 2.894676 | 0.3454618 | 2.585515 | 0.4125471 | 9.904319 | 8022673426.5 | 2.63e-05 | 3.818278e-05 | 0.002959234 | 337.9253 | 14.68851
117 | 117 | 13 | 117 | 1 | 0.5218 | 3.325064 | 0.3007461 | 2.240053 | 0.3502583 | 9.905527 | 8045014804.0 | 2.63e-05 | 3.819156e-05 | 0.002997425 | 333.6197 | 14.87525
118 | 118 | 12 | 118 | 1 | 0.582 | 3.819443 | 0.2618183 | 1.939307 | 0.2876466 | 9.906587 | 8064668385.6 | 2.63e-05 | 3.819923e-05 | 0.003035624 | 329.4215 | 15.06192
119 | 119 | 11 | 119 | 1 | 0.6422 | 4.387327 | 0.2279292 | 1.677489 | 0.2246596 | 9.907501 | 8081672006.1 | 2.63e-05 | 3.820584e-05 | 0.00307383 | 325.327 | 15.24852
120 | 120 | 10 | 120 | 1 | 0.7024 | 5.039646 | 0.1984266 | 1.44956 | 0.1612361 | 9.908274 | 8096061281.1 | 2.63e-05 | 3.821141e-05 | 0.003112042 | 321.3325 | 15.43503
121 | 121 | 9 | 121 | 1 | 0.7626 | 5.788953 | 0.1727428 | 1.251133 | 0.09730346 | 9.908907 | 8107868408.1 | 2.63e-05 | 3.821596e-05 | 0.003150258 | 317.4344 | 15.62145
122 | 122 | 8 | 122 | 1 | 0.8228 | 6.649669 | 0.1503834 | 1.07839 | 0.0327759 | 9.909402 | 8117120728.7 | 2.63e-05 | 3.821951e-05 | 0.003188477 | 313.6293 | 15.80778
123 | 123 | 7 | 123 | 1 | 0.883 | 7.638358 | 0.1309182 | 0.9280067 | -0.03244889 | 9.909761 | 8123838977.3 | 2.63e-05 | 3.822209e-05 | 0.003226699 | 309.9142 | 15.994
124 | 124 | 6 | 124 | 1 | 0.9432 | 8.774048 | 0.1139725 | 0.7970885 | -0.09849346 | 9.909986 | 8128035110.1 | 2.63e-05 | 3.822369e-05 | 0.003264923 | 306.2859 | 16.18012
125 | 125 | 5 | 125 | 1 | 1.0034 | 10.0786 | 0.09922018 | 0.683116 | -0.1655055 | 9.910075 | 8129709562.0 | 2.63e-05 | 3.822433e-05 | 0.003303147 | 302.7416 | 16.36611
126 | 126 | 4 | 126 | 1 | 1.0636 | 11.57711 | 0.08637737 | 0.5838958 | -0.2336646 | 9.910029 | 8128847714.8 | 2.63e-05 | 3.8224e-05 | 0.003341371 | 299.2783 | 16.55199
127 | 127 | 3 | 127 | 1 | 1.1238 | 13.29842 | 0.07519691 | 0.4975185 | -0.3031908 | 9.909846 | 8125415248.1 | 2.63e-05 | 3.822269e-05 | 0.003379594 | 295.8935 | 16.73775
128 | 128 | 2 | 128 | 1 | 1.184 | 15.27566 | 0.06546362 | 0.4223215 | -0.3743568 | 9.909521 | 8119351881.7 | 2.63e-05 | 3.822037e-05 | 0.003417814 | 292.5847 | 16.92336
129 | 129 | 1 | 129 | 1 | 1.2442 | 17.54688 | 0.05699018 | 0.3568579 | -0.4475046 | 9.909051 | 8110562737.7 | 2.63e-05 | 3.821699e-05 | 0.003456031 | 289.3492 | 17.10884
130 | 130 | 0 | 130 | 1 | 1.3044 | 20.1558 | 0.04961352 | 0.2998678 | -0.5230702 | 9.908426 | 8098906083.0 | 2.63e-05 | 3.82125e-05 | 0.003494244 | 286.185 | 17.29417
131 | 131 | -1 | 131 | 1 | 1.3646 | 23.15261 | 0.04319167 | 0.2502542 | -0.6016186 | 9.907636 | 8084175391.0 | 2.63e-05 | 3.820681e-05 | 0.003532451 | 283.0896 | 17.47935
132 | 132 | -2 | 132 | 1 | 1.4248 | 26.595 | 0.03760105 | 0.2070626 | -0.6838984 | 9.906662 | 8066072144.3 | 2.63e-05 | 3.819978e-05 | 0.00357065 | 280.061 | 17.66437
133 | 133 | -3 | 133 | 1 | 1.485 | 30.54921 | 0.03273407 | 0.1694615 | -0.7709289 | 9.905481 | 8044162866.5 | 2.63e-05 | 3.819122e-05 | 0.003608842 | 277.0972 | 17.84922
134 | 134 | -4 | 134 | 1 | 1.5452 | 35.09134 | 0.02849706 | 0.1367274 | -0.8641443 | 9.904056 | 8017807820.9 | 2.63e-05 | 3.818086e-05 | 0.003647022 | 274.1963 | 18.03389
135 | 135 | -5 | 135 | 1 | 1.6054 | 40.30881 | 0.02480847 | 0.1082304 | -0.9656508 | 9.902331 | 7986035342.9 | 2.63e-05 | 3.816826e-05 | 0.003685191 | 271.3564 | 18.21837
136 | 136 | -6 | 136 | 1 | 1.6656 | 46.30203 | 0.02159733 | 0.08342192 | -1.07872 | 9.90022 | 7947302787.4 | 2.63e-05 | 3.815274e-05 | 0.003723343 | 268.5758 | 18.40263
137 | 137 | -7 | 137 | 1 | 1.7258 | 53.18633 | 0.01880182 | 0.06182459 | -1.208839 | 9.897572 | 7898993525.1 | 2.63e-05 | 3.813314e-05 | 0.003761477 | 265.853 | 18.58668
138 | 138 | -8 | 138 | 1 | 1.786 | 61.0942 | 0.01636817 | 0.04302277 | -1.366302 | 9.894105 | 7836198060.1 | 2.63e-05 | 3.810724e-05 | 0.003799584 | 263.1867 | 18.77046
139 | 139 | -9 | 139 | 1 | 1.8462 | 70.17784 | 0.01424951 | 0.0266546 | -1.574228 | 9.889192 | 7748047383.0 | 2.63e-05 | 3.807008e-05 | 0.003837654 | 260.5759 | 18.95393
140 | 140 | -10 | 140 | 1 | 1.9064 | 80.61206 | 0.01240509 | 0.01240509 | -1.9064 | 9.880891 | 7601356871.4 | -0.000263 | -0.0003800607 | 0.003457593 | 289.2185 | 17.11642

## 10分1℃冷却
i | t(i) [min] | Ti [℃] | t(i) [min] | ti-ti-1[min] | logaT0(ti) | aT0(ti) | ti-ti-1/aT0(T(ti)）[min] | t'i | logt'i | logEr(t',T) | E2＝Er(t',T) | Δε(ti) | Δ1/ri | 1/r | r | W[mm]
0 | 0 | 130 | 0 | - | - | - | - | - | - | - | - | - | - | - | - | -
1 | 10 | 129 | 10 | 10 | -7.943 | 1.14025e-08 | 877000821.1 | 3222241523.4 | 9.508158 | 4.11553 | 13047.57 | 2.63e-05 | 6.037834e-10 | 6.037834e-10 | 1656222996.9 | 0
2 | 20 | 128 | 20 | 10 | -7.8046 | 1.568195e-08 | 637675894.4 | 2345240702.3 | 9.370187 | 4.374517 | 23687.37 | 2.63e-05 | 1.096134e-09 | 1.699917e-09 | 588263967.4 | 8.490355e-06
3 | 30 | 127 | 30 | 10 | -7.6662 | 2.156751e-08 | 463660394.1 | 1707564807.8 | 9.232377 | 4.624138 | 42086.07 | 2.63e-05 | 1.947496e-09 | 3.647413e-09 | 274166913.1 | 1.823275e-05
4 | 40 | 126 | 40 | 10 | -7.5278 | 2.966197e-08 | 337132017.9 | 1243904413.8 | 9.094787 | 4.864566 | 73209.27 | 2.63e-05 | 3.387583e-09 | 7.034996e-09 | 142146491.5 | 3.517681e-05
5 | 50 | 125 | 50 | 10 | -7.3894 | 4.079435e-08 | 245131995.2 | 906772395.9 | 8.957498 | 5.095944 | 124722.2 | 2.63e-05 | 5.770904e-09 | 1.28059e-08 | 78089003.4 | 6.403382e-05
6 | 60 | 124 | 60 | 10 | -7.251 | 5.61048e-08 | 178237876.7 | 661640400.7 | 8.820622 | 5.318381 | 208152 | 2.63e-05 | 9.63035e-09 | 2.243625e-08 | 44570727.9 | 0.000112179
7 | 70 | 123 | 70 | 10 | -7.1126 | 7.716138e-08 | 129598507.5 | 483402524.0 | 8.684309 | 5.531942 | 340362.5 | 2.63e-05 | 1.574499e-08 | 3.818124e-08 | 26190875.7 | 0.0001909068
8 | 80 | 122 | 80 | 10 | -6.9742 | 1.061207e-07 | 94232345.3 | 353804016.5 | 8.548763 | 5.736639 | 545304.8 | 2.63e-05 | 2.522001e-08 | 6.340125e-08 | 15772560.8 | 0.0003170062
9 | 90 | 121 | 90 | 10 | -6.8358 | 1.459486e-07 | 68517262.0 | 259571671.3 | 8.414257 | 5.932419 | 855891.6 | 2.63e-05 | 3.95714e-08 | 1.029726e-07 | 9711316.8 | 0.0005148631
10 | 100 | 120 | 100 | 10 | -6.6974 | 2.007243e-07 | 49819572.9 | 191054409.2 | 8.281157 | 6.119146 | 1315665.6 | 2.63e-05 | 6.079896e-08 | 1.637716e-07 | 6106064.6 | 0.0008188582
11 | 110 | 119 | 110 | 10 | -6.559 | 2.760578e-07 | 36224299.8 | 141234836.3 | 8.149942 | 6.29659 | 1979657.7 | 2.63e-05 | 9.141863e-08 | 2.551902e-07 | 3918645.2 | 0.001275951
12 | 120 | 118 | 120 | 10 | -6.4206 | 3.796645e-07 | 26339043.5 | 105010536.5 | 8.021233 | 6.464415 | 2913503.0 | 2.63e-05 | 1.344095e-07 | 3.895998e-07 | 2566736.6 | 0.001947999
13 | 130 | 117 | 130 | 10 | -6.2822 | 5.221557e-07 | 19151376.8 | 78671493.0 | 7.895817 | 6.622169 | 4189569.9 | 2.63e-05 | 1.930177e-07 | 5.826175e-07 | 1716392.1 | 0.002913087
14 | 140 | 116 | 140 | 10 | -6.1438 | 7.181249e-07 | 13925153.8 | 59520116.2 | 7.774664 | 6.769289 | 5878809.4 | 2.63e-05 | 2.703593e-07 | 8.529767e-07 | 1172364.9 | 0.004264884
15 | 150 | 115 | 150 | 10 | -6.0054 | 9.87643e-07 | 10125115.8 | 45594962.4 | 7.658917 | 6.905126 | 8037600.4 | 2.63e-05 | 3.687983e-07 | 1.221775e-06 | 818481.3 | 0.006108875
16 | 160 | 114 | 160 | 10 | -5.867 | 1.358313e-06 | 7362071.0 | 35469846.6 | 7.549859 | 7.028998 | 10690505.4 | 2.63e-05 | 4.891566e-07 | 1.710932e-06 | 584476.9 | 0.008554658
17 | 170 | 113 | 170 | 10 | -5.7286 | 1.868099e-06 | 5353034.0 | 28107775.6 | 7.448826 | 7.140275 | 13812595.7 | 2.63e-05 | 6.299441e-07 | 2.340876e-06 | 427190.5 | 0.01170438
18 | 180 | 112 | 180 | 10 | -5.5902 | 2.569212e-06 | 3892243.5 | 22754741.7 | 7.357072 | 7.238496 | 17317925.3 | 2.63e-05 | 7.869197e-07 | 3.127796e-06 | 319714 | 0.01563898
19 | 190 | 111 | 190 | 10 | -5.4518 | 3.533459e-06 | 2830088.4 | 18862498.2 | 7.275599 | 7.323491 | 21061574.0 | 2.63e-05 | 9.53304e-07 | 4.081099e-06 | 245032 | 0.0204055
20 | 200 | 110 | 200 | 10 | -5.3134 | 4.859594e-06 | 2057785.0 | 16032409.8 | 7.204999 | 7.395485 | 24859081.8 | 2.63e-05 | 1.120763e-06 | 5.201863e-06 | 192238.8 | 0.02600931
21 | 210 | 109 | 210 | 10 | -5.2574 | 5.528407e-06 | 1808839.4 | 13974624.8 | 7.14534 | 7.45514 | 28519357.5 | 2.63e-05 | 1.280929e-06 | 6.482792e-06 | 154254.5 | 0.03241396
22 | 220 | 108 | 220 | 10 | -5.1972 | 6.350384e-06 | 1574707.9 | 12165785.4 | 7.08514 | 7.514254 | 32677863.8 | 2.63e-05 | 1.461434e-06 | 7.944226e-06 | 125877.6 | 0.03972113
23 | 230 | 107 | 230 | 10 | -5.137 | 7.294575e-06 | 1370881.8 | 10591077.5 | 7.02494 | 7.572295 | 37350378.7 | 2.63e-05 | 1.662419e-06 | 9.606645e-06 | 104094.6 | 0.04803322
24 | 240 | 106 | 240 | 10 | -5.0768 | 8.379151e-06 | 1193438.4 | 9220195.8 | 6.96474 | 7.629278 | 42587099.3 | 2.63e-05 | 1.885401e-06 | 1.149205e-05 | 87016.7 | 0.05746023
25 | 250 | 105 | 250 | 10 | -5.0166 | 9.624984e-06 | 1038962.8 | 8026757.4 | 6.90454 | 7.685217 | 48441427.6 | 2.63e-05 | 2.131886e-06 | 1.362393e-05 | 73400.25 | 0.06811965
26 | 260 | 104 | 260 | 10 | -4.9564 | 1.105605e-05 | 904482.1 | 6987794.6 | 6.84434 | 7.740126 | 54969984.6 | 2.63e-05 | 2.403337e-06 | 1.602727e-05 | 62393.66 | 0.08013633
27 | 270 | 103 | 270 | 10 | -4.8962 | 1.269989e-05 | 787408.3 | 6083312.4 | 6.78414 | 7.794018 | 62232600.3 | 2.63e-05 | 2.701156e-06 | 1.872842e-05 | 53394.77 | 0.0936421
28 | 280 | 102 | 280 | 10 | -4.836 | 1.458814e-05 | 685488.2 | 5295904.1 | 6.72394 | 7.846908 | 70292280.9 | 2.63e-05 | 3.026648e-06 | 2.175507e-05 | 45966.29 | 0.1087753
29 | 290 | 101 | 290 | 10 | -4.7758 | 1.675714e-05 | 596760.4 | 4610415.9 | 6.66374 | 7.898808 | 79215149.3 | 2.63e-05 | 3.380996e-06 | 2.513607e-05 | 39783.47 | 0.1256803
30 | 300 | 100 | 300 | 10 | -4.7156 | 1.924864e-05 | 519517.3 | 4013655.5 | 6.60354 | 7.949733 | 89070359.3 | 2.63e-05 | 3.765228e-06 | 2.89013e-05 | 34600.52 | 0.1445064
31 | 310 | 99 | 310 | 10 | -4.6554 | 2.211057e-05 | 452272.3 | 3494138.2 | 6.54334 | 7.999696 | 99929981.0 | 2.63e-05 | 4.180185e-06 | 3.308148e-05 | 30228.39 | 0.1654073
32 | 320 | 98 | 320 | 10 | -4.5952 | 2.539803e-05 | 393731.4 | 3041865.9 | 6.48314 | 8.048709 | 111868857.6 | 2.63e-05 | 4.626491e-06 | 3.770797e-05 | 26519.59 | 0.1885396
33 | 330 | 97 | 330 | 10 | -4.535 | 2.917427e-05 | 342767.8 | 2648134.5 | 6.42294 | 8.096786 | 124964432.3 | 2.63e-05 | 5.104527e-06 | 4.28125e-05 | 23357.67 | 0.2140622
34 | 340 | 96 | 340 | 10 | -4.4748 | 3.351197e-05 | 298400.8 | 2305366.7 | 6.36274 | 8.14394 | 139296545.3 | 2.63e-05 | 5.614399e-06 | 4.84269e-05 | 20649.68 | 0.242134
35 | 350 | 95 | 350 | 10 | -4.4146 | 3.849462e-05 | 259776.6 | 2006965.9 | 6.30254 | 8.190184 | 154947200.1 | 2.63e-05 | 6.155925e-06 | 5.458282e-05 | 18320.78 | 0.2729134
36 | 360 | 94 | 360 | 10 | -4.3544 | 4.421809e-05 | 226151.8 | 1747189.4 | 6.24234 | 8.235529 | 172000300.7 | 2.63e-05 | 6.728611e-06 | 6.131143e-05 | 16310.17 | 0.3065562
37 | 370 | 93 | 370 | 10 | -4.2942 | 5.079255e-05 | 196879.3 | 1521037.6 | 6.18214 | 8.279989 | 190541358.8 | 2.63e-05 | 7.331646e-06 | 6.864308e-05 | 14568.11 | 0.343214
38 | 380 | 92 | 380 | 10 | -4.234 | 5.834451e-05 | 171395.7 | 1324158.3 | 6.12194 | 8.323576 | 210657172.6 | 2.63e-05 | 7.963896e-06 | 7.660698e-05 | 13053.64 | 0.383033
39 | 390 | 91 | 390 | 10 | -4.1738 | 6.701932e-05 | 149210.7 | 1152762.6 | 6.06174 | 8.366302 | 232435478.7 | 2.63e-05 | 8.62391e-06 | 8.523088e-05 | 11732.84 | 0.4261518
40 | 400 | 90 | 400 | 10 | -4.1136 | 7.698392e-05 | 129897.3 | 1003551.9 | 6.00154 | 8.40818 | 255964577.3 | 2.63e-05 | 9.309932e-06 | 9.454082e-05 | 10577.44 | 0.4727006
41 | 410 | 89 | 410 | 10 | -4.0534 | 8.843008e-05 | 113083.7 | 873654.6 | 5.94134 | 8.449221 | 281332934.7 | 2.63e-05 | 1.001992e-05 | 0.0001045607 | 9563.82 | 0.5227989
42 | 420 | 88 | 420 | 10 | -3.9932 | 0.0001015781 | 98446.44 | 760570.9 | 5.88114 | 8.489436 | 308628762.7 | 2.63e-05 | 1.075157e-05 | 0.0001153123 | 8672.101 | 0.5765551
43 | 430 | 87 | 430 | 10 | -3.933 | 0.000116681 | 85703.78 | 662124.5 | 5.82094 | 8.528839 | 337939579.3 | 2.63e-05 | 1.150236e-05 | 0.0001268147 | 7885.524 | 0.6340648
44 | 440 | 86 | 440 | 10 | -3.8728 | 0.0001340294 | 74610.51 | 576420.7 | 5.76074 | 8.56744 | 369351752.5 | 2.63e-05 | 1.226956e-05 | 0.0001390842 | 7189.888 | 0.6954099
45 | 450 | 85 | 450 | 10 | -3.8126 | 0.0001539572 | 64953.12 | 501810.2 | 5.700539 | 8.605251 | 402950030.4 | 2.63e-05 | 1.305033e-05 | 0.0001521346 | 6573.128 | 0.7606581
46 | 460 | 84 | 460 | 10 | -3.7524 | 0.0001768479 | 56545.75 | 436857.1 | 5.640339 | 8.642284 | 438817060.5 | 2.63e-05 | 1.384171e-05 | 0.0001659763 | 6024.958 | 0.8298623
47 | 470 | 83 | 470 | 10 | -3.6922 | 0.0002031421 | 49226.62 | 380311.3 | 5.580139 | 8.678548 | 477032901.2 | 2.63e-05 | 1.464068e-05 | 0.0001806169 | 5536.579 | 0.9030602
48 | 480 | 82 | 480 | 10 | -3.632 | 0.0002333458 | 42854.85 | 331084.7 | 5.519939 | 8.714057 | 517674530.9 | 2.63e-05 | 1.544422e-05 | 0.0001960612 | 5100.449 | 0.9802744
49 | 490 | 81 | 490 | 10 | -3.5718 | 0.0002680402 | 37307.83 | 288229.8 | 5.459739 | 8.74882 | 560815355.1 | 2.63e-05 | 1.624937e-05 | 0.0002123105 | 4710.082 | 1.061513
50 | 500 | 80 | 500 | 10 | -3.5116 | 0.0003078931 | 32478.8 | 250922 | 5.399539 | 8.782849 | 606524718.0 | 2.63e-05 | 1.705322e-05 | 0.0002293638 | 4359.887 | 1.146769
51 | 510 | 79 | 510 | 10 | -3.4514 | 0.0003536714 | 28274.83 | 218443.2 | 5.339339 | 8.816153 | 654867421.3 | 2.63e-05 | 1.7853e-05 | 0.0002472168 | 4045.033 | 1.236021
52 | 520 | 78 | 520 | 10 | -3.3912 | 0.0004062562 | 24615.01 | 190168.4 | 5.279138 | 8.848745 | 705903253.2 | 2.63e-05 | 1.864606e-05 | 0.0002658628 | 3761.338 | 1.329236
53 | 530 | 77 | 530 | 10 | -3.331 | 0.0004666594 | 21428.91 | 165553.4 | 5.218938 | 8.880634 | 759686533.0 | 2.63e-05 | 1.942997e-05 | 0.0002852928 | 3505.171 | 1.426367
54 | 540 | 76 | 540 | 10 | -3.2708 | 0.0005360435 | 18655.2 | 144124.5 | 5.158738 | 8.911832 | 816265672.8 | 2.63e-05 | 2.020246e-05 | 0.0003054953 | 3273.373 | 1.527358
55 | 550 | 75 | 550 | 10 | -3.2106 | 0.0006157437 | 16240.52 | 125469.2 | 5.098537 | 8.942347 | 875682762.3 | 2.63e-05 | 2.09615e-05 | 0.0003264568 | 3063.193 | 1.632139
56 | 560 | 74 | 560 | 10 | -3.1504 | 0.000707294 | 14138.39 | 109228.7 | 5.038337 | 8.97219 | 937973177.0 | 2.63e-05 | 2.170526e-05 | 0.000348162 | 2872.226 | 1.740634
57 | 570 | 73 | 570 | 10 | -3.0902 | 0.0008124563 | 12308.35 | 95090.33 | 4.978136 | 9.001372 | 1003165216.7 | 2.63e-05 | 2.243216e-05 | 0.0003705942 | 2698.369 | 1.852759
58 | 580 | 72 | 580 | 10 | -3.03 | 0.0009332543 | 10715.19 | 82781.98 | 4.917936 | 9.029903 | 1071279773.5 | 2.63e-05 | 2.314083e-05 | 0.000393735 | 2539.779 | 1.968421
59 | 590 | 71 | 590 | 10 | -2.9698 | 0.001072013 | 9328.246 | 72066.79 | 4.857735 | 9.057792 | 1142330034.9 | 2.63e-05 | 2.383013e-05 | 0.0004175651 | 2394.836 | 2.087522
60 | 600 | 70 | 600 | 10 | -2.9096 | 0.001231402 | 8120.822 | 62738.54 | 4.797534 | 9.085048 | 1216321222.9 | 2.63e-05 | 2.449914e-05 | 0.0004420643 | 2262.115 | 2.209961
61 | 610 | 69 | 610 | 10 | -2.8494 | 0.00141449 | 7069.684 | 54617.72 | 4.737334 | 9.111683 | 1293250372.0 | 2.63e-05 | 2.514713e-05 | 0.0004672114 | 2140.359 | 2.335632
62 | 620 | 68 | 620 | 10 | -2.7892 | 0.0016248 | 6154.602 | 47548.03 | 4.677133 | 9.137704 | 1373106147.3 | 2.63e-05 | 2.577358e-05 | 0.000492985 | 2028.459 | 2.464426
63 | 630 | 67 | 630 | 10 | -2.729 | 0.00186638 | 5357.967 | 41393.43 | 4.616931 | 9.163122 | 1455868705.2 | 2.63e-05 | 2.637814e-05 | 0.0005193631 | 1925.435 | 2.596232
64 | 640 | 66 | 640 | 10 | -2.6688 | 0.002143878 | 4664.445 | 36035.46 | 4.55673 | 9.187946 | 1541509596.7 | 2.63e-05 | 2.69606e-05 | 0.0005463237 | 1830.417 | 2.730939
65 | 650 | 65 | 650 | 10 | -2.6086 | 0.002462635 | 4060.692 | 31371.02 | 4.496529 | 9.212185 | 1629991715.1 | 2.63e-05 | 2.752094e-05 | 0.0005738447 | 1742.632 | 2.868436
66 | 660 | 64 | 660 | 10 | -2.5484 | 0.002828785 | 3535.086 | 27310.33 | 4.436327 | 9.235849 | 1721269288.4 | 2.63e-05 | 2.805922e-05 | 0.0006019039 | 1661.395 | 3.008611
67 | 670 | 63 | 670 | 10 | -2.4882 | 0.003249376 | 3077.514 | 23775.24 | 4.376125 | 9.258946 | 1815287916.1 | 2.63e-05 | 2.857565e-05 | 0.0006304795 | 1586.094 | 3.151354
68 | 680 | 62 | 680 | 10 | -2.428 | 0.003732502 | 2679.168 | 20697.73 | 4.315923 | 9.281484 | 1911984650.5 | 2.63e-05 | 2.907052e-05 | 0.0006595501 | 1516.185 | 3.296555
69 | 690 | 61 | 690 | 10 | -2.3678 | 0.004287459 | 2332.384 | 18018.56 | 4.25572 | 9.303474 | 2011288122.3 | 2.63e-05 | 2.954421e-05 | 0.0006890943 | 1451.18 | 3.444108
70 | 700 | 60 | 700 | 10 | -2.3076 | 0.004924929 | 2030.486 | 15686.18 | 4.195517 | 9.324924 | 2113118709.0 | 2.63e-05 | 2.999717e-05 | 0.0007190914 | 1390.644 | 3.593908
71 | 710 | 59 | 710 | 10 | -2.2474 | 0.00565718 | 1767.665 | 13655.69 | 4.135314 | 9.345842 | 2217388745.3 | 2.63e-05 | 3.042991e-05 | 0.0007495213 | 1334.185 | 3.745853
72 | 720 | 58 | 720 | 10 | -2.1872 | 0.006498304 | 1538.863 | 11888.02 | 4.07511 | 9.366237 | 2324002774.1 | 2.63e-05 | 3.084297e-05 | 0.0007803643 | 1281.453 | 3.899842
73 | 730 | 57 | 730 | 10 | -2.127 | 0.007464488 | 1339.677 | 10349.16 | 4.014905 | 9.386117 | 2432857836.1 | 2.63e-05 | 3.123695e-05 | 0.0008116013 | 1232.132 | 4.055779
74 | 740 | 56 | 740 | 10 | -2.0668 | 0.008574326 | 1166.272 | 9009.485 | 3.9547 | 9.40549 | 2543843795.8 | 2.63e-05 | 3.161246e-05 | 0.0008432137 | 1185.939 | 4.213571
75 | 750 | 55 | 750 | 10 | -2.0066 | 0.009849178 | 1015.313 | 7843.213 | 3.894494 | 9.424366 | 2656843702.7 | 2.63e-05 | 3.197015e-05 | 0.0008751839 | 1142.617 | 4.373127
76 | 760 | 54 | 760 | 10 | -1.9464 | 0.01131358 | 883.8936 | 6827.899 | 3.834287 | 9.442752 | 2771734183.7 | 2.63e-05 | 3.231065e-05 | 0.0009074945 | 1101.935 | 4.534359
77 | 770 | 53 | 770 | 10 | -1.8862 | 0.01299571 | 769.4847 | 5944.006 | 3.774079 | 9.460655 | 2888385865.2 | 2.63e-05 | 3.263462e-05 | 0.0009401291 | 1063.684 | 4.697185
78 | 780 | 52 | 780 | 10 | -1.826 | 0.01492794 | 669.8846 | 5174.521 | 3.71387 | 9.478085 | 3006663822.2 | 2.63e-05 | 3.294272e-05 | 0.0009730719 | 1027.673 | 4.861521
79 | 790 | 51 | 790 | 10 | -1.7658 | 0.01714747 | 583.1765 | 4504.636 | 3.65366 | 9.495048 | 3126428050.5 | 2.63e-05 | 3.323559e-05 | 0.001006307 | 993.7321 | 5.027293
80 | 800 | 50 | 800 | 10 | -1.7056 | 0.019697 | 507.6916 | 3921.46 | 3.593448 | 9.511554 | 3247533959.7 | 2.63e-05 | 3.351388e-05 | 0.001039821 | 961.7037 | 5.194424
81 | 810 | 49 | 810 | 10 | -1.6454 | 0.02262559 | 441.9773 | 3413.768 | 3.533234 | 9.527608 | 3369832884.2 | 2.63e-05 | 3.377821e-05 | 0.0010736 | 931.446 | 5.362844
82 | 820 | 48 | 820 | 10 | -1.5852 | 0.02598962 | 384.7689 | 2971.791 | 3.473018 | 9.54322 | 3493172608.4 | 2.63e-05 | 3.402921e-05 | 0.001107629 | 902.8296 | 5.532484
83 | 830 | 47 | 830 | 10 | -1.525 | 0.02985383 | 334.9654 | 2587.022 | 3.4128 | 9.558396 | 3617397903.1 | 2.63e-05 | 3.426747e-05 | 0.001141896 | 875.7363 | 5.70328
84 | 840 | 46 | 840 | 10 | -1.4648 | 0.03429257 | 291.6084 | 2252.057 | 3.352579 | 9.573145 | 3742351071.0 | 2.63e-05 | 3.449358e-05 | 0.00117639 | 850.0584 | 5.875169
85 | 850 | 45 | 850 | 10 | -1.4046 | 0.03939127 | 253.8633 | 1960.448 | 3.292355 | 9.587472 | 3867872496.1 | 2.63e-05 | 3.47081e-05 | 0.001211098 | 825.6971 | 6.048092
86 | 860 | 44 | 860 | 10 | -1.3444 | 0.04524806 | 221.0039 | 1706.585 | 3.232128 | 9.601386 | 3993801196.4 | 2.63e-05 | 3.491159e-05 | 0.001246009 | 802.5621 | 6.221991
87 | 870 | 43 | 870 | 10 | -1.2842 | 0.05197566 | 192.3978 | 1485.581 | 3.171896 | 9.614895 | 4119975374.9 | 2.63e-05 | 3.510457e-05 | 0.001281114 | 780.5706 | 6.396814
88 | 880 | 42 | 880 | 10 | -1.224 | 0.05970353 | 167.4943 | 1293.183 | 3.11166 | 9.628004 | 4246232967.9 | 2.63e-05 | 3.528754e-05 | 0.001316402 | 759.6466 | 6.572508
89 | 890 | 41 | 890 | 10 | -1.1638 | 0.0685804 | 145.8143 | 1125.689 | 3.051418 | 9.640721 | 4372412185.6 | 2.63e-05 | 3.546099e-05 | 0.001351863 | 739.7201 | 6.749025
90 | 900 | 40 | 900 | 10 | -1.1036 | 0.0787771 | 126.9404 | 979.8747 | 2.991171 | 9.653053 | 4498352044.9 | 2.63e-05 | 3.56254e-05 | 0.001387488 | 720.727 | 6.926318
91 | 910 | 39 | 910 | 10 | -1.0434 | 0.09048988 | 110.5096 | 852.9343 | 2.930916 | 9.665008 | 4623892889.9 | 2.63e-05 | 3.57812e-05 | 0.001423269 | 702.6078 | 7.104341
92 | 920 | 38 | 920 | 10 | -0.9832 | 0.1039441 | 96.20552 | 742.4247 | 2.870652 | 9.676591 | 4748876898.7 | 2.63e-05 | 3.592883e-05 | 0.001459198 | 685.3079 | 7.283053
93 | 930 | 37 | 930 | 10 | -0.923 | 0.1193988 | 83.75293 | 646.2192 | 2.81038 | 9.68781 | 4873148574.5 | 2.63e-05 | 3.606868e-05 | 0.001495267 | 668.777 | 7.462414
94 | 940 | 36 | 940 | 10 | -0.8628 | 0.1371513 | 72.91217 | 562.4662 | 2.750096 | 9.698671 | 4996555217.9 | 2.63e-05 | 3.620116e-05 | 0.001531468 | 652.9683 | 7.642385
95 | 950 | 35 | 950 | 10 | -0.8026 | 0.1575433 | 63.4746 | 489.5541 | 2.689801 | 9.709181 | 5118947380.3 | 2.63e-05 | 3.632663e-05 | 0.001567794 | 637.8387 | 7.822929
96 | 960 | 34 | 960 | 10 | -0.7424 | 0.1809673 | 55.25862 | 426.0795 | 2.629491 | 9.719346 | 5240179294.7 | 2.63e-05 | 3.644545e-05 | 0.00160424 | 623.3481 | 8.004012
97 | 970 | 33 | 970 | 10 | -0.6822 | 0.2078739 | 48.10608 | 370.8208 | 2.569164 | 9.729174 | 5360109283.9 | 2.63e-05 | 3.655794e-05 | 0.001640798 | 609.4596 | 8.1856
98 | 980 | 32 | 980 | 10 | -0.622 | 0.2387811 | 41.87936 | 322.7148 | 2.508819 | 9.73867 | 5478600144.2 | 2.63e-05 | 3.666444e-05 | 0.001677462 | 596.1386 | 8.367663
99 | 990 | 31 | 990 | 10 | -0.5618 | 0.2742837 | 36.4586 | 280.8354 | 2.448452 | 9.74784 | 5595519503.0 | 2.63e-05 | 3.676524e-05 | 0.001714228 | 583.3531 | 8.550169
100 | 1000 | 30 | 1000 | 10 | -0.5016 | 0.3150649 | 31.73949 | 244.3768 | 2.38806 | 9.756692 | 5710740149.9 | 2.63e-05 | 3.686063e-05 | 0.001751088 | 571.0735 | 8.733091
101 | 1010 | 29 | 1010 | 10 | -0.4414 | 0.3619095 | 27.63122 | 212.6373 | 2.327639 | 9.765232 | 5824140339.4 | 2.63e-05 | 3.695089e-05 | 0.001788039 | 559.2719 | 8.916402
102 | 1020 | 28 | 1020 | 10 | -0.3812 | 0.4157191 | 24.0547 | 185.0061 | 2.267186 | 9.773465 | 5935604065.6 | 2.63e-05 | 3.703627e-05 | 0.001825075 | 547.9226 | 9.100075
103 | 1030 | 27 | 1030 | 10 | -0.321 | 0.4775293 | 20.94112 | 160.9514 | 2.206695 | 9.781398 | 6045021306.6 | 2.63e-05 | 3.711703e-05 | 0.001862192 | 537.0014 | 9.284086
104 | 1040 | 26 | 1040 | 10 | -0.2608 | 0.5485295 | 18.23056 | 140.0103 | 2.14616 | 9.789037 | 6152288239.1 | 2.63e-05 | 3.71934e-05 | 0.001899386 | 526.486 | 9.468412
105 | 1050 | 25 | 1050 | 10 | -0.2006 | 0.6300862 | 15.87084 | 121.7797 | 2.085575 | 9.796387 | 6257307421.6 | 2.63e-05 | 3.72656e-05 | 0.001936651 | 516.3552 | 9.65303
106 | 1060 | 24 | 1060 | 10 | -0.1404 | 0.723769 | 13.81656 | 105.9089 | 2.024932 | 9.803456 | 6359987945.6 | 2.63e-05 | 3.733383e-05 | 0.001973985 | 506.5894 | 9.837918
107 | 1070 | 23 | 1070 | 10 | -0.0802 | 0.8313808 | 12.02818 | 92.09229 | 1.964223 | 9.810249 | 6460245554.7 | 2.63e-05 | 3.739831e-05 | 0.002011384 | 497.1702 | 10.02306
108 | 1080 | 22 | 1080 | 10 | -0.02 | 0.9549926 | 10.47129 | 80.06411 | 1.903438 | 9.816772 | 6558002729.9 | 2.63e-05 | 3.745922e-05 | 0.002048843 | 488.0804 | 10.20843
109 | 1090 | 21 | 1090 | 10 | 0.0402 | 1.096983 | 9.115909 | 69.59283 | 1.842564 | 9.82303 | 6653188739.8 | 2.63e-05 | 3.751673e-05 | 0.002086359 | 479.3038 | 10.39401
110 | 1100 | 20 | 1100 | 10 | 0.1004 | 1.260085 | 7.93597 | 60.47692 | 1.78159 | 9.82903 | 6745739655.7 | 2.63e-05 | 3.757102e-05 | 0.00212393 | 470.8252 | 10.57979
111 | 1110 | 19 | 1110 | 10 | 0.1606 | 1.447438 | 6.908758 | 52.54095 | 1.720498 | 9.834777 | 6835598328.0 | 2.63e-05 | 3.762224e-05 | 0.002161553 | 462.6304 | 10.76575
112 | 1120 | 18 | 1120 | 10 | 0.2208 | 1.662647 | 6.014507 | 45.63219 | 1.659271 | 9.840276 | 6922714323.8 | 2.63e-05 | 3.767056e-05 | 0.002199223 | 454.706 | 10.95187
113 | 1130 | 17 | 1130 | 10 | 0.281 | 1.909853 | 5.236004 | 39.61768 | 1.597889 | 9.845535 | 7007043821.5 | 2.63e-05 | 3.77161e-05 | 0.002236939 | 447.0394 | 11.13814
114 | 1140 | 16 | 1140 | 10 | 0.3412 | 2.193815 | 4.55827 | 34.38168 | 1.536327 | 9.850557 | 7088549459.5 | 2.63e-05 | 3.775902e-05 | 0.002274698 | 439.6187 | 11.32454
115 | 1150 | 15 | 1150 | 10 | 0.4014 | 2.519997 | 3.968259 | 29.82341 | 1.474557 | 9.85535 | 7167200134.4 | 2.63e-05 | 3.779943e-05 | 0.002312498 | 432.4328 | 11.51105
116 | 1160 | 14 | 1160 | 10 | 0.4616 | 2.894676 | 3.454618 | 25.85515 | 1.412547 | 9.859917 | 7242970742.4 | 2.63e-05 | 3.783746e-05 | 0.002350335 | 425.4712 | 11.69768
117 | 1170 | 13 | 1170 | 10 | 0.5218 | 3.325064 | 3.007461 | 22.40053 | 1.350258 | 9.864264 | 7315841857.1 | 2.63e-05 | 3.787323e-05 | 0.002388209 | 418.7239 | 11.8844
118 | 1180 | 12 | 1180 | 10 | 0.582 | 3.819443 | 2.618183 | 19.39307 | 1.287647 | 9.868398 | 7385799330.9 | 2.63e-05 | 3.790683e-05 | 0.002426115 | 412.1816 | 12.07119
119 | 1190 | 11 | 1190 | 10 | 0.6422 | 4.387327 | 2.279292 | 16.77489 | 1.22466 | 9.872321 | 7452833809.1 | 2.63e-05 | 3.793838e-05 | 0.002464054 | 405.8353 | 12.25806
120 | 1200 | 10 | 1200 | 10 | 0.7024 | 5.039646 | 1.984266 | 14.4956 | 1.161236 | 9.876041 | 7516940135.3 | 2.63e-05 | 3.796796e-05 | 0.002502022 | 399.6768 | 12.44498
121 | 1210 | 9 | 1210 | 10 | 0.7626 | 5.788953 | 1.727428 | 12.51133 | 1.097303 | 9.879561 | 7578116622.9 | 2.63e-05 | 3.799568e-05 | 0.002540017 | 393.6981 | 12.63195
122 | 1220 | 8 | 1220 | 10 | 0.8228 | 6.649669 | 1.503834 | 10.7839 | 1.032776 | 9.882887 | 7636364158.5 | 2.63e-05 | 3.80216e-05 | 0.002578039 | 387.8917 | 12.81896
123 | 1230 | 7 | 1230 | 10 | 0.883 | 7.638358 | 1.309182 | 9.280067 | 0.9675511 | 9.886021 | 7691685083.8 | 2.63e-05 | 3.804581e-05 | 0.002616085 | 382.2506 | 13.00599
124 | 1240 | 6 | 1240 | 10 | 0.9432 | 8.774048 | 1.139725 | 7.970885 | 0.9015065 | 9.88897 | 7744081788.3 | 2.63e-05 | 3.806839e-05 | 0.002654153 | 376.768 | 13.19304
125 | 1250 | 5 | 1250 | 10 | 1.0034 | 10.0786 | 0.9922018 | 6.83116 | 0.8344945 | 9.891736 | 7793554906.3 | 2.63e-05 | 3.808939e-05 | 0.002692243 | 371.4376 | 13.3801
126 | 1260 | 4 | 1260 | 10 | 1.0636 | 11.57711 | 0.8637737 | 5.838958 | 0.7663354 | 9.894322 | 7840100965.5 | 2.63e-05 | 3.810887e-05 | 0.002730351 | 366.2532 | 13.56716
127 | 1270 | 3 | 1270 | 10 | 1.1238 | 13.29842 | 0.7519691 | 4.975185 | 0.6968092 | 9.896731 | 7883709256.3 | 2.63e-05 | 3.812688e-05 | 0.002768478 | 361.2093 | 13.7542
128 | 1280 | 2 | 1280 | 10 | 1.184 | 15.27566 | 0.6546362 | 4.223215 | 0.6256432 | 9.898964 | 7924357561.7 | 2.63e-05 | 3.814346e-05 | 0.002806622 | 356.3002 | 13.94123
129 | 1290 | 1 | 1290 | 10 | 1.2442 | 17.54688 | 0.5699018 | 3.568579 | 0.5524954 | 9.901023 | 7962006176.3 | 2.63e-05 | 3.815865e-05 | 0.00284478 | 351.521 | 14.12823
130 | 1300 | 0 | 1300 | 10 | 1.3044 | 20.1558 | 0.4961352 | 2.998678 | 0.4769298 | 9.902905 | 7996589275.8 | 2.63e-05 | 3.817246e-05 | 0.002882953 | 346.8666 | 14.3152
131 | 1310 | -1 | 1310 | 10 | 1.3646 | 23.15261 | 0.4319167 | 2.502542 | 0.3983814 | 9.904607 | 8028002037.3 | 2.63e-05 | 3.818488e-05 | 0.002921138 | 342.3324 | 14.50212
132 | 1320 | -2 | 1320 | 10 | 1.4248 | 26.595 | 0.3760105 | 2.070626 | 0.3161016 | 9.906124 | 8056080667.5 | 2.63e-05 | 3.819589e-05 | 0.002959334 | 337.9139 | 14.689
133 | 1330 | -3 | 1330 | 10 | 1.485 | 30.54921 | 0.3273407 | 1.694615 | 0.2290711 | 9.907442 | 8080570028.0 | 2.63e-05 | 3.820541e-05 | 0.002997539 | 333.607 | 14.87581
134 | 1340 | -4 | 1340 | 10 | 1.5452 | 35.09134 | 0.2849706 | 1.367274 | 0.1358557 | 9.908542 | 8101068321.2 | 2.63e-05 | 3.821334e-05 | 0.003035752 | 329.4076 | 15.06255
135 | 1350 | -5 | 1350 | 10 | 1.6054 | 40.30881 | 0.2480847 | 1.082304 | 0.03434923 | 9.909392 | 8116926316.7 | 2.63e-05 | 3.821944e-05 | 0.003073972 | 325.312 | 15.24921
136 | 1360 | -6 | 1360 | 10 | 1.6656 | 46.30203 | 0.2159733 | 0.8342192 | -0.07871981 | 9.909933 | 8127048279.1 | 2.63e-05 | 3.822331e-05 | 0.003112195 | 321.3166 | 15.43578
137 | 1370 | -7 | 1370 | 10 | 1.7258 | 53.18633 | 0.1880182 | 0.6182459 | -0.2088387 | 9.910061 | 8129454392.6 | 2.63e-05 | 3.822423e-05 | 0.003150419 | 317.4181 | 15.62224
138 | 1380 | -8 | 1380 | 10 | 1.786 | 61.0942 | 0.1636817 | 0.4302277 | -0.3663016 | 9.909565 | 8120163730.5 | 2.63e-05 | 3.822068e-05 | 0.00318864 | 313.6133 | 15.80857
139 | 1390 | -9 | 1390 | 10 | 1.8462 | 70.17784 | 0.1424951 | 0.266546 | -0.5742278 | 9.907927 | 8089604263.2 | 2.63e-05 | 3.820891e-05 | 0.003226849 | 309.8998 | 15.99473
140 | 1400 | -10 | 1400 | 10 | 1.9064 | 80.61206 | 0.1240509 | 0.1240509 | -0.9064 | 9.903359 | 8004950979.1 | 2.63e-05 | 3.817577e-05 | 0.003265025 | 306.2764 | 16.18061

## 100分1℃冷却
i | t(i) [min] | Ti [℃] | t(i) [min] | ti-ti-1[min] | logaT0(ti) | aT0(ti) | ti-ti-1/aT0(T(ti)）[min] | t'i | logt'i | logEr(t',T) | E2＝Er(t',T) | Δε(ti) | Δ1/ri | 1/r | r | W[mm]
0 | 0 | 130 | 0 | - | - | - | - | - | - | - | - | - | - | - | - | -
1 | 100 | 129 | 100 | 100 | -7.943 | 1.14025e-08 | 8770008211.4 | 32222415234.2 | 10.50816 | 1.94335 | 87.7708 | 2.63e-05 | 4.061698e-12 | 4.061698e-12 | 246202434623.0 | 0
2 | 200 | 128 | 200 | 100 | -7.8046 | 1.568195e-08 | 6376758944.3 | 23452407022.7 | 10.37019 | 2.275902 | 188.7567 | 2.63e-05 | 8.734942e-12 | 1.279664e-11 | 78145514237.2 | 0
3 | 300 | 127 | 300 | 100 | -7.6662 | 2.156751e-08 | 4636603940.8 | 17075648078.4 | 10.23238 | 2.597088 | 395.447 | 2.63e-05 | 1.829977e-11 | 3.109641e-11 | 32158050795.0 | 0
4 | 400 | 126 | 400 | 100 | -7.5278 | 2.966197e-08 | 3371320178.7 | 12439044137.6 | 10.09479 | 2.907093 | 807.4084 | 2.63e-05 | 3.736375e-11 | 6.846017e-11 | 14607034234.8 | 0
5 | 500 | 125 | 500 | 100 | -7.3894 | 4.079435e-08 | 2451319951.5 | 9067723958.9 | 9.957498 | 3.206067 | 1607.19 | 2.63e-05 | 7.437449e-11 | 1.428347e-10 | 7001101925.1 | 0
6 | 600 | 124 | 600 | 100 | -7.251 | 5.61048e-08 | 1782378767.4 | 6616404007.3 | 9.820622 | 3.494114 | 3119.708 | 2.63e-05 | 1.443678e-10 | 2.872024e-10 | 3481864900.3 | 0
7 | 700 | 123 | 700 | 100 | -7.1126 | 7.716138e-08 | 1295985074.8 | 4834025239.9 | 9.684309 | 3.771281 | 5905.832 | 2.63e-05 | 2.732977e-10 | 5.605001e-10 | 1784120894.8 | 0
8 | 800 | 122 | 800 | 100 | -6.9742 | 1.061207e-07 | 942323452.6 | 3538040165.1 | 9.548763 | 4.037544 | 10902.96 | 2.63e-05 | 5.045415e-10 | 1.065042e-09 | 938930408.8 | 5.316353e-06
9 | 900 | 121 | 900 | 100 | -6.8358 | 1.459486e-07 | 685172620.1 | 2595716712.5 | 9.414257 | 4.292791 | 19624.17 | 2.63e-05 | 9.081129e-10 | 1.973155e-09 | 506802683.1 | 9.84662e-06
10 | 1000 | 120 | 1000 | 100 | -6.6974 | 2.007243e-07 | 498195729.0 | 1910544092.4 | 9.281157 | 4.536802 | 34419.28 | 2.63e-05 | 1.592735e-09 | 3.565889e-09 | 280434940.8 | 1.784009e-05
11 | 1100 | 119 | 1100 | 100 | -6.559 | 2.760578e-07 | 362242998.4 | 1412348363.4 | 9.149942 | 4.769228 | 58779.73 | 2.63e-05 | 2.719932e-09 | 6.285821e-09 | 159088196.3 | 3.14213e-05
12 | 1200 | 118 | 1200 | 100 | -6.4206 | 3.796645e-07 | 263390435.3 | 1050105365.0 | 9.021233 | 4.989574 | 97627.81 | 2.63e-05 | 4.517375e-09 | 1.08032e-08 | 92565199.0 | 5.401487e-05
13 | 1300 | 117 | 1300 | 100 | -6.2822 | 5.221557e-07 | 191513767.5 | 786714929.7 | 8.895817 | 5.197187 | 157465.9 | 2.63e-05 | 7.285705e-09 | 1.80889e-08 | 55282517.7 | 9.044356e-05
14 | 1400 | 116 | 1400 | 100 | -6.1438 | 7.181249e-07 | 139251537.8 | 595201162.2 | 8.774664 | 5.39126 | 246184 | 2.63e-05 | 1.138948e-08 | 2.947838e-08 | 33923167.0 | 0.0001473913
15 | 1500 | 115 | 1500 | 100 | -6.0054 | 9.87643e-07 | 101251158.3 | 455949624.4 | 8.658917 | 5.570863 | 372274.5 | 2.63e-05 | 1.722063e-08 | 4.669901e-08 | 21413730.3 | 0.0002334941
16 | 1600 | 114 | 1600 | 100 | -5.867 | 1.358313e-06 | 73620709.7 | 354698466.1 | 8.549859 | 5.735013 | 543267.1 | 2.63e-05 | 2.512582e-08 | 7.182483e-08 | 13922761.1 | 0.0003591242
17 | 1700 | 113 | 1700 | 100 | -5.7286 | 1.868099e-06 | 53530339.8 | 281077756.4 | 8.448826 | 5.882789 | 763464.9 | 2.63e-05 | 3.53016e-08 | 1.071264e-07 | 9334764.2 | 0.0005356318
18 | 1800 | 112 | 1800 | 100 | -5.5902 | 2.569212e-06 | 38922434.8 | 227547416.6 | 8.357072 | 6.013487 | 1031542.5 | 2.63e-05 | 4.768357e-08 | 1.5481e-07 | 6459530.7 | 0.0007740501
19 | 1900 | 111 | 1900 | 100 | -5.4518 | 3.533459e-06 | 28300883.9 | 188624981.8 | 8.275599 | 6.126794 | 1339041.0 | 2.63e-05 | 6.187764e-08 | 2.166876e-07 | 4614937.8 | 0.001083438
20 | 2000 | 110 | 2000 | 100 | -5.3134 | 4.859594e-06 | 20577850.1 | 160324097.8 | 8.204999 | 6.222927 | 1670807.8 | 2.63e-05 | 7.718154e-08 | 2.938692e-07 | 3402874.7 | 0.001469346
21 | 2100 | 109 | 2100 | 100 | -5.2574 | 5.528407e-06 | 18088393.6 | 139746247.7 | 8.14534 | 6.302696 | 2007685.3 | 2.63e-05 | 9.271016e-08 | 3.865793e-07 | 2586791.1 | 0.001932897
22 | 2200 | 108 | 2200 | 100 | -5.1972 | 6.350384e-06 | 15747078.8 | 121657854.1 | 8.08514 | 6.381847 | 2409054.2 | 2.63e-05 | 1.111971e-07 | 4.977764e-07 | 2008934.0 | 0.002488882
23 | 2300 | 107 | 2300 | 100 | -5.137 | 7.294575e-06 | 13708817.7 | 105910775.3 | 8.02494 | 6.459666 | 2881816.1 | 2.63e-05 | 1.329522e-07 | 6.307286e-07 | 1585468.0 | 0.003153643
24 | 2400 | 106 | 2400 | 100 | -5.0768 | 8.379151e-06 | 11934383.8 | 92201957.7 | 7.96474 | 6.536171 | 3436936.4 | 2.63e-05 | 1.584693e-07 | 7.891979e-07 | 1267109.2 | 0.00394599
25 | 2500 | 105 | 2500 | 100 | -5.0166 | 9.624984e-06 | 10389628.0 | 80267573.9 | 7.90454 | 6.611379 | 4086757.5 | 2.63e-05 | 1.883015e-07 | 9.774994e-07 | 1023018.5 | 0.004887497
26 | 2600 | 104 | 2600 | 100 | -4.9564 | 1.105605e-05 | 9044821.5 | 69877945.8 | 7.84434 | 6.685305 | 4845123.3 | 2.63e-05 | 2.230649e-07 | 1.200564e-06 | 832941.6 | 0.006002822
27 | 2700 | 103 | 2700 | 100 | -4.8962 | 1.269989e-05 | 7874083.2 | 60833124.3 | 7.78414 | 6.757966 | 5727507.9 | 2.63e-05 | 2.634432e-07 | 1.464008e-06 | 683056.6 | 0.007320038
28 | 2800 | 102 | 2800 | 100 | -4.836 | 1.458814e-05 | 6854882.3 | 52959041.1 | 7.72394 | 6.829378 | 6751147.6 | 2.63e-05 | 3.101912e-07 | 1.774199e-06 | 563634.7 | 0.008870994
29 | 2900 | 101 | 2900 | 100 | -4.7758 | 1.675714e-05 | 5967604.0 | 46104158.8 | 7.66374 | 6.899557 | 7935175.4 | 2.63e-05 | 3.641379e-07 | 2.138337e-06 | 467653.2 | 0.01069168
30 | 3000 | 100 | 3000 | 100 | -4.7156 | 1.924864e-05 | 5195172.8 | 40136554.8 | 7.60354 | 6.968518 | 9300757.6 | 2.63e-05 | 4.261897e-07 | 2.564526e-06 | 389935.5 | 0.01282263
31 | 3100 | 99 | 3100 | 100 | -4.6554 | 2.211057e-05 | 4522723.1 | 34941382.0 | 7.54334 | 7.036279 | 10871229.5 | 2.63e-05 | 4.973314e-07 | 3.061858e-06 | 326599.1 | 0.01530929
32 | 3200 | 98 | 3200 | 100 | -4.5952 | 2.539803e-05 | 3937313.5 | 30418658.9 | 7.48314 | 7.102853 | 12672231.0 | 2.63e-05 | 5.786274e-07 | 3.640485e-06 | 274688.7 | 0.01820243
33 | 3300 | 97 | 3300 | 100 | -4.535 | 2.917427e-05 | 3427677.9 | 26481345.3 | 7.42294 | 7.168257 | 14731838.8 | 2.63e-05 | 6.712211e-07 | 4.311706e-06 | 231926.7 | 0.02155853
34 | 3400 | 96 | 3400 | 100 | -4.4748 | 3.351197e-05 | 2984008.1 | 23053667.5 | 7.36274 | 7.232506 | 17080694.5 | 2.63e-05 | 7.763323e-07 | 5.088039e-06 | 196539.4 | 0.02544019
35 | 3500 | 95 | 3500 | 100 | -4.4146 | 3.849462e-05 | 2597765.8 | 20069659.3 | 7.30254 | 7.295614 | 19752126.8 | 2.63e-05 | 8.952539e-07 | 5.983293e-06 | 167132.1 | 0.02991646
36 | 3600 | 94 | 3600 | 100 | -4.3544 | 4.421809e-05 | 2261517.7 | 17471893.5 | 7.24234 | 7.357597 | 22782265.9 | 2.63e-05 | 1.029345e-06 | 7.012638e-06 | 142599.7 | 0.03506319
37 | 3700 | 93 | 3700 | 100 | -4.2942 | 5.079255e-05 | 1968792.7 | 15210375.8 | 7.18214 | 7.418469 | 26210147.6 | 2.63e-05 | 1.180024e-06 | 8.192662e-06 | 122060.4 | 0.04096331
38 | 3800 | 92 | 3800 | 100 | -4.234 | 5.834451e-05 | 1713957.3 | 13241583.0 | 7.12194 | 7.478246 | 30077806.4 | 2.63e-05 | 1.348757e-06 | 9.541419e-06 | 104806.2 | 0.04770709
39 | 3900 | 91 | 3900 | 100 | -4.1738 | 6.701932e-05 | 1492107.1 | 11527625.7 | 7.06174 | 7.536941 | 34430354.6 | 2.63e-05 | 1.537042e-06 | 1.107846e-05 | 90265.25 | 0.0553923
40 | 4000 | 90 | 4000 | 100 | -4.1136 | 7.698392e-05 | 1298972.6 | 10035518.6 | 7.00154 | 7.59457 | 39316045.5 | 2.63e-05 | 1.746397e-06 | 1.282486e-05 | 77973.57 | 0.06412428
41 | 4100 | 89 | 4100 | 100 | -4.0534 | 8.843008e-05 | 1130837.0 | 8736546.0 | 6.94134 | 7.651145 | 44786319.3 | 2.63e-05 | 1.978338e-06 | 1.48032e-05 | 67552.98 | 0.07401597
42 | 4200 | 88 | 4200 | 100 | -3.9932 | 0.0001015781 | 984464.4 | 7605709.0 | 6.88114 | 7.706682 | 50895829.5 | 2.63e-05 | 2.234357e-06 | 1.703755e-05 | 58693.87 | 0.08518775
43 | 4300 | 87 | 4300 | 100 | -3.933 | 0.000116681 | 857037.8 | 6621244.6 | 6.82094 | 7.761194 | 57702447.1 | 2.63e-05 | 2.515896e-06 | 1.955345e-05 | 51141.87 | 0.09776722
44 | 4400 | 86 | 4400 | 100 | -3.8728 | 0.0001340294 | 746105.1 | 5764206.8 | 6.76074 | 7.814695 | 65267243.0 | 2.63e-05 | 2.824323e-06 | 2.237777e-05 | 44687.2 | 0.1118888
45 | 4500 | 85 | 4500 | 100 | -3.8126 | 0.0001539572 | 649531.2 | 5018101.7 | 6.700539 | 7.867199 | 73654444.1 | 2.63e-05 | 3.160899e-06 | 2.553867e-05 | 39156.3 | 0.1276933
46 | 4600 | 84 | 4600 | 100 | -3.7524 | 0.0001768479 | 565457.5 | 4368570.5 | 6.640339 | 7.918719 | 82931364.2 | 2.63e-05 | 3.526752e-06 | 2.906542e-05 | 34405.14 | 0.145327
47 | 4700 | 83 | 4700 | 100 | -3.6922 | 0.0002031421 | 492266.2 | 3803113.0 | 6.580139 | 7.969268 | 93168307.1 | 2.63e-05 | 3.922839e-06 | 3.298826e-05 | 30313.81 | 0.1649412
48 | 4800 | 82 | 4800 | 100 | -3.632 | 0.0002333458 | 428548.5 | 3310846.8 | 6.519939 | 8.01886 | 104438441.1 | 2.63e-05 | 4.349922e-06 | 3.733819e-05 | 26782.23 | 0.1866907
49 | 4900 | 81 | 4900 | 100 | -3.5718 | 0.0002680402 | 373078.3 | 2882298.3 | 6.459739 | 8.067508 | 116817644.1 | 2.63e-05 | 4.808533e-06 | 4.214672e-05 | 23726.64 | 0.2107333
50 | 5000 | 80 | 5000 | 100 | -3.5116 | 0.0003078931 | 324788 | 2509220.0 | 6.399539 | 8.115225 | 130384319.3 | 2.63e-05 | 5.298948e-06 | 4.744567e-05 | 21076.74 | 0.2372279
51 | 5100 | 79 | 5100 | 100 | -3.4514 | 0.0003536714 | 282748.3 | 2184432.0 | 6.339339 | 8.162024 | 145219179.9 | 2.63e-05 | 5.821166e-06 | 5.326683e-05 | 18773.41 | 0.2663335
52 | 5200 | 78 | 5200 | 100 | -3.3912 | 0.0004062562 | 246150.1 | 1901683.7 | 6.279138 | 8.207917 | 161405004.8 | 2.63e-05 | 6.374882e-06 | 5.964171e-05 | 16766.79 | 0.2982077
53 | 5300 | 77 | 5300 | 100 | -3.331 | 0.0004666594 | 214289.1 | 1655533.6 | 6.218938 | 8.252917 | 179026363.2 | 2.63e-05 | 6.959482e-06 | 6.66012e-05 | 15014.75 | 0.3330048
54 | 5400 | 76 | 5400 | 100 | -3.2708 | 0.0005360435 | 186552 | 1441244.5 | 6.158738 | 8.297036 | 198169312.1 | 2.63e-05 | 7.57403e-06 | 7.417523e-05 | 13481.59 | 0.3708744
55 | 5500 | 75 | 5500 | 100 | -3.2106 | 0.0006157437 | 162405.2 | 1254692.5 | 6.098537 | 8.340288 | 218921063.3 | 2.63e-05 | 8.217266e-06 | 8.239249e-05 | 12137.03 | 0.4119601
56 | 5600 | 74 | 5600 | 100 | -3.1504 | 0.000707294 | 141383.9 | 1092287.2 | 6.038337 | 8.382683 | 241369626.1 | 2.63e-05 | 8.88762e-06 | 9.128011e-05 | 10955.29 | 0.4563974
57 | 5700 | 73 | 5700 | 100 | -3.0902 | 0.0008124563 | 123083.5 | 950903.3 | 5.978136 | 8.424234 | 265603422.9 | 2.63e-05 | 9.583221e-06 | 0.0001008633 | 9914.406 | 0.5043124
58 | 5800 | 72 | 5800 | 100 | -3.03 | 0.0009332543 | 107151.9 | 827819.8 | 5.917936 | 8.464953 | 291710883.1 | 2.63e-05 | 1.030192e-05 | 0.0001111653 | 8995.616 | 0.5558206
59 | 5900 | 71 | 5900 | 100 | -2.9698 | 0.001072013 | 93282.46 | 720667.9 | 5.857735 | 8.504851 | 319780015.2 | 2.63e-05 | 1.104133e-05 | 0.0001222066 | 8182.865 | 0.6110253
60 | 6000 | 70 | 6000 | 100 | -2.9096 | 0.001231402 | 81208.22 | 627385.4 | 5.797534 | 8.543941 | 349897961.2 | 2.63e-05 | 1.179884e-05 | 0.0001340054 | 7462.384 | 0.6700171
61 | 6100 | 69 | 6100 | 100 | -2.8494 | 0.00141449 | 70696.84 | 546177.2 | 5.737334 | 8.582234 | 382150535.0 | 2.63e-05 | 1.257168e-05 | 0.0001465771 | 6822.348 | 0.7328724
62 | 6200 | 68 | 6200 | 100 | -2.7892 | 0.0016248 | 61546.02 | 475480.3 | 5.677133 | 8.619742 | 416621748.4 | 2.63e-05 | 1.335694e-05 | 0.000159934 | 6252.577 | 0.7996532
63 | 6300 | 67 | 6300 | 100 | -2.729 | 0.00186638 | 53579.67 | 413934.3 | 5.616931 | 8.656475 | 453393327.7 | 2.63e-05 | 1.415164e-05 | 0.0001740857 | 5744.298 | 0.8704065
64 | 6400 | 66 | 6400 | 100 | -2.6688 | 0.002143878 | 46644.45 | 360354.6 | 5.55673 | 8.692445 | 492544225.0 | 2.63e-05 | 1.495276e-05 | 0.0001890385 | 5289.929 | 0.9451641
65 | 6500 | 65 | 6500 | 100 | -2.6086 | 0.002462635 | 40606.92 | 313710.2 | 5.496529 | 8.727663 | 534150126.3 | 2.63e-05 | 1.57573e-05 | 0.0002047958 | 4882.914 | 1.023943
66 | 6600 | 64 | 6600 | 100 | -2.5484 | 0.002828785 | 35350.86 | 273103.3 | 5.436327 | 8.76214 | 578282961.6 | 2.63e-05 | 1.65623e-05 | 0.0002213581 | 4517.568 | 1.106745
67 | 6700 | 63 | 6700 | 100 | -2.4882 | 0.003249376 | 30775.14 | 237752.4 | 5.376125 | 8.795887 | 625010419.8 | 2.63e-05 | 1.736491e-05 | 0.000238723 | 4188.956 | 1.193558
68 | 6800 | 62 | 6800 | 100 | -2.428 | 0.003732502 | 26791.68 | 206977.3 | 5.315923 | 8.828915 | 674395472.3 | 2.63e-05 | 1.816241e-05 | 0.0002568854 | 3892.787 | 1.284356
69 | 6900 | 61 | 6900 | 100 | -2.3678 | 0.004287459 | 23323.84 | 180185.6 | 5.25572 | 8.861233 | 726495909.4 | 2.63e-05 | 1.895222e-05 | 0.0002758376 | 3625.322 | 1.379101
70 | 7000 | 60 | 7000 | 100 | -2.3076 | 0.004924929 | 20304.86 | 156861.8 | 5.195517 | 8.892853 | 781363893.3 | 2.63e-05 | 1.973198e-05 | 0.0002955696 | 3383.298 | 1.47774
71 | 7100 | 59 | 7100 | 100 | -2.2474 | 0.00565718 | 17676.65 | 136556.9 | 5.135314 | 8.923786 | 839045529.9 | 2.63e-05 | 2.049951e-05 | 0.0003160691 | 3163.865 | 1.580214
72 | 7200 | 58 | 7200 | 100 | -2.1872 | 0.006498304 | 15388.63 | 118880.2 | 5.07511 | 8.95404 | 899580465.4 | 2.63e-05 | 2.125285e-05 | 0.0003373219 | 2964.527 | 1.68645
73 | 7300 | 57 | 7300 | 100 | -2.127 | 0.007464488 | 13396.77 | 103491.6 | 5.014905 | 8.983627 | 963001508.5 | 2.63e-05 | 2.199027e-05 | 0.0003593122 | 2783.095 | 1.796368
74 | 7400 | 56 | 7400 | 100 | -2.0668 | 0.008574326 | 11662.72 | 90094.85 | 4.9547 | 9.012556 | 1029334283.2 | 2.63e-05 | 2.271028e-05 | 0.0003820225 | 2617.647 | 1.90988
75 | 7500 | 55 | 7500 | 100 | -2.0066 | 0.009849178 | 10153.13 | 78432.13 | 4.894494 | 9.040838 | 1098596914.3 | 2.63e-05 | 2.34116e-05 | 0.0004054341 | 2466.492 | 2.026893
76 | 7600 | 54 | 7600 | 100 | -1.9464 | 0.01131358 | 8838.936 | 68278.99 | 4.834287 | 9.068483 | 1170799748.0 | 2.63e-05 | 2.409316e-05 | 0.0004295273 | 2328.141 | 2.147306
77 | 7700 | 53 | 7700 | 100 | -1.8862 | 0.01299571 | 7694.847 | 59440.06 | 4.774079 | 9.095499 | 1245945111.4 | 2.63e-05 | 2.475414e-05 | 0.0004542814 | 2201.279 | 2.271016
78 | 7800 | 52 | 7800 | 100 | -1.826 | 0.01492794 | 6698.846 | 51745.21 | 4.71387 | 9.121897 | 1324027110.7 | 2.63e-05 | 2.539388e-05 | 0.0004796753 | 2084.744 | 2.397916
79 | 7900 | 51 | 7900 | 100 | -1.7658 | 0.01714747 | 5831.765 | 45046.36 | 4.65366 | 9.147686 | 1405031472.8 | 2.63e-05 | 2.601192e-05 | 0.0005056872 | 1977.507 | 2.527897
80 | 8000 | 50 | 8000 | 100 | -1.7056 | 0.019697 | 5076.916 | 39214.6 | 4.593448 | 9.172876 | 1488935429.1 | 2.63e-05 | 2.660798e-05 | 0.0005322952 | 1878.657 | 2.660847
81 | 8100 | 49 | 8100 | 100 | -1.6454 | 0.02262559 | 4419.773 | 34137.68 | 4.533234 | 9.197476 | 1575707644.4 | 2.63e-05 | 2.718193e-05 | 0.0005594771 | 1787.383 | 2.796656
82 | 8200 | 48 | 8200 | 100 | -1.5852 | 0.02598962 | 3847.689 | 29717.91 | 4.473018 | 9.221495 | 1665308191.2 | 2.63e-05 | 2.773377e-05 | 0.0005872109 | 1702.966 | 2.935211
83 | 8300 | 47 | 8300 | 100 | -1.525 | 0.02985383 | 3349.654 | 25870.22 | 4.4128 | 9.244942 | 1757688569.4 | 2.63e-05 | 2.826363e-05 | 0.0006154745 | 1624.763 | 3.076401
84 | 8400 | 46 | 8400 | 100 | -1.4648 | 0.03429257 | 2916.084 | 22520.57 | 4.352579 | 9.267827 | 1852791772.7 | 2.63e-05 | 2.877175e-05 | 0.0006442462 | 1552.202 | 3.220117
85 | 8500 | 45 | 8500 | 100 | -1.4046 | 0.03939127 | 2538.633 | 19604.48 | 4.292355 | 9.290158 | 1950552400.1 | 2.63e-05 | 2.925846e-05 | 0.0006735047 | 1484.771 | 3.366251
86 | 8600 | 44 | 8600 | 100 | -1.3444 | 0.04524806 | 2210.039 | 17065.85 | 4.232128 | 9.311944 | 2050896813.4 | 2.63e-05 | 2.972416e-05 | 0.0007032289 | 1422.012 | 3.514696
87 | 8700 | 43 | 8700 | 100 | -1.2842 | 0.05197566 | 1923.978 | 14855.81 | 4.171896 | 9.333194 | 2153743338.5 | 2.63e-05 | 3.016934e-05 | 0.0007333982 | 1363.516 | 3.665348
88 | 8800 | 42 | 8800 | 100 | -1.224 | 0.05970353 | 1674.943 | 12931.83 | 4.11166 | 9.353917 | 2259002510.5 | 2.63e-05 | 3.059451e-05 | 0.0007639927 | 1308.913 | 3.818106
89 | 8900 | 41 | 8900 | 100 | -1.1638 | 0.0685804 | 1458.143 | 11256.89 | 4.051418 | 9.374121 | 2366577361.2 | 2.63e-05 | 3.100025e-05 | 0.000794993 | 1257.873 | 3.972872
90 | 9000 | 40 | 9000 | 100 | -1.1036 | 0.0787771 | 1269.404 | 9798.747 | 3.991171 | 9.393814 | 2476363745.7 | 2.63e-05 | 3.138716e-05 | 0.0008263801 | 1210.097 | 4.12955
91 | 9100 | 39 | 9100 | 100 | -1.0434 | 0.09048988 | 1105.096 | 8529.343 | 3.930916 | 9.413006 | 2588250709.5 | 2.63e-05 | 3.175586e-05 | 0.000858136 | 1165.316 | 4.288047
92 | 9200 | 38 | 9200 | 100 | -0.9832 | 0.1039441 | 962.0552 | 7424.247 | 3.870652 | 9.431705 | 2702120889.9 | 2.63e-05 | 3.2107e-05 | 0.000890243 | 1123.289 | 4.448276
93 | 9300 | 37 | 9300 | 100 | -0.923 | 0.1193988 | 837.5293 | 6462.192 | 3.81038 | 9.449918 | 2817850953.4 | 2.63e-05 | 3.244124e-05 | 0.0009226842 | 1083.794 | 4.610149
94 | 9400 | 36 | 9400 | 100 | -0.8628 | 0.1371513 | 729.1217 | 5624.662 | 3.750096 | 9.467654 | 2935312064.2 | 2.63e-05 | 3.275921e-05 | 0.0009554434 | 1046.634 | 4.773584
95 | 9500 | 35 | 9500 | 100 | -0.8026 | 0.1575433 | 634.746 | 4895.541 | 3.689801 | 9.484922 | 3054370381.7 | 2.63e-05 | 3.306159e-05 | 0.000988505 | 1011.629 | 4.938502
96 | 9600 | 34 | 9600 | 100 | -0.7424 | 0.1809673 | 552.5862 | 4260.795 | 3.629491 | 9.501728 | 3174887585.5 | 2.63e-05 | 3.334901e-05 | 0.001021854 | 978.6134 | 5.104826
97 | 9700 | 33 | 9700 | 100 | -0.6822 | 0.2078739 | 481.0608 | 3708.208 | 3.569164 | 9.518082 | 3296721424.0 | 2.63e-05 | 3.362213e-05 | 0.001055476 | 947.4397 | 5.272483
98 | 9800 | 32 | 9800 | 100 | -0.622 | 0.2387811 | 418.7936 | 3227.148 | 3.508819 | 9.533991 | 3419726284.8 | 2.63e-05 | 3.388156e-05 | 0.001089358 | 917.9721 | 5.441404
99 | 9900 | 31 | 9900 | 100 | -0.5618 | 0.2742837 | 364.586 | 2808.354 | 3.448452 | 9.549464 | 3543753783.1 | 2.63e-05 | 3.412791e-05 | 0.001123486 | 890.087 | 5.611522
100 | 10000 | 30 | 10000 | 100 | -0.5016 | 0.3150649 | 317.3949 | 2443.768 | 3.38806 | 9.564507 | 3668653366.7 | 2.63e-05 | 3.43618e-05 | 0.001157847 | 863.6717 | 5.782772
101 | 10100 | 29 | 10100 | 100 | -0.4414 | 0.3619095 | 276.3122 | 2126.373 | 3.327639 | 9.579129 | 3794272934.5 | 2.63e-05 | 3.458379e-05 | 0.001192431 | 838.6228 | 5.955095
102 | 10200 | 28 | 10200 | 100 | -0.3812 | 0.4157191 | 240.547 | 1850.061 | 3.267186 | 9.593337 | 3920459465.4 | 2.63e-05 | 3.479446e-05 | 0.001227226 | 814.8461 | 6.128431
103 | 10300 | 27 | 10300 | 100 | -0.321 | 0.4775293 | 209.4112 | 1609.514 | 3.206695 | 9.60714 | 4047059656.0 | 2.63e-05 | 3.499433e-05 | 0.00126222 | 792.2549 | 6.302725
104 | 10400 | 26 | 10400 | 100 | -0.2608 | 0.5485295 | 182.3056 | 1400.103 | 3.14616 | 9.620544 | 4173920564.2 | 2.63e-05 | 3.518394e-05 | 0.001297404 | 770.77 | 6.477925
105 | 10500 | 25 | 10500 | 100 | -0.2006 | 0.6300862 | 158.7084 | 1217.797 | 3.085575 | 9.633558 | 4300890257.0 | 2.63e-05 | 3.536379e-05 | 0.001332768 | 750.3183 | 6.65398
106 | 10600 | 24 | 10600 | 100 | -0.1404 | 0.723769 | 138.1656 | 1059.089 | 3.024932 | 9.64619 | 4427818460.4 | 2.63e-05 | 3.553436e-05 | 0.001368302 | 730.8328 | 6.830843
107 | 10700 | 23 | 10700 | 100 | -0.0802 | 0.8313808 | 120.2818 | 920.9229 | 2.964223 | 9.658446 | 4554557209.7 | 2.63e-05 | 3.569612e-05 | 0.001403998 | 712.2516 | 7.008467
108 | 10800 | 22 | 10800 | 100 | -0.02 | 0.9549926 | 104.7129 | 800.6411 | 2.903438 | 9.670335 | 4680961498.4 | 2.63e-05 | 3.58495e-05 | 0.001439848 | 694.5179 | 7.186809
109 | 10900 | 21 | 10900 | 100 | 0.0402 | 1.096983 | 91.15909 | 695.9283 | 2.842564 | 9.681864 | 4806889925.5 | 2.63e-05 | 3.599495e-05 | 0.001475843 | 677.579 | 7.365829
110 | 11000 | 20 | 11000 | 100 | 0.1004 | 1.260085 | 79.3597 | 604.7692 | 2.78159 | 9.693041 | 4932205339.7 | 2.63e-05 | 3.613285e-05 | 0.001511976 | 661.3864 | 7.545487
111 | 11100 | 19 | 11100 | 100 | 0.1606 | 1.447438 | 69.08758 | 525.4095 | 2.720498 | 9.703874 | 5056775479.8 | 2.63e-05 | 3.626361e-05 | 0.001548239 | 645.8951 | 7.725745
112 | 11200 | 18 | 11200 | 100 | 0.2208 | 1.662647 | 60.14507 | 456.3219 | 2.659271 | 9.714369 | 5180473612.8 | 2.63e-05 | 3.638759e-05 | 0.001584627 | 631.0635 | 7.906568
113 | 11300 | 17 | 11300 | 100 | 0.281 | 1.909853 | 52.36004 | 396.1768 | 2.597889 | 9.724536 | 5303179169.1 | 2.63e-05 | 3.650515e-05 | 0.001621132 | 616.853 | 8.087923
114 | 11400 | 16 | 11400 | 100 | 0.3412 | 2.193815 | 45.5827 | 343.8168 | 2.536327 | 9.734382 | 5424778377.0 | 2.63e-05 | 3.661662e-05 | 0.001657748 | 603.2278 | 8.269778
115 | 11500 | 15 | 11500 | 100 | 0.4014 | 2.519997 | 39.68259 | 298.2341 | 2.474557 | 9.743914 | 5545164898.7 | 2.63e-05 | 3.672233e-05 | 0.001694471 | 590.1548 | 8.452102
116 | 11600 | 14 | 11600 | 100 | 0.4616 | 2.894676 | 34.54618 | 258.5515 | 2.412547 | 9.753142 | 5664240471.7 | 2.63e-05 | 3.682259e-05 | 0.001731293 | 577.6029 | 8.634866
117 | 11700 | 13 | 11700 | 100 | 0.5218 | 3.325064 | 30.07461 | 224.0053 | 2.350258 | 9.762072 | 5781915560.2 | 2.63e-05 | 3.691769e-05 | 0.001768211 | 565.5433 | 8.818044
118 | 11800 | 12 | 11800 | 100 | 0.582 | 3.819443 | 26.18183 | 193.9307 | 2.287647 | 9.770713 | 5898110023.0 | 2.63e-05 | 3.700791e-05 | 0.001805219 | 553.9494 | 9.00161
119 | 11900 | 11 | 11900 | 100 | 0.6422 | 4.387327 | 22.79292 | 167.7489 | 2.22466 | 9.779073 | 6012753808.0 | 2.63e-05 | 3.709352e-05 | 0.001842313 | 542.7961 | 9.185538
120 | 12000 | 10 | 12000 | 100 | 0.7024 | 5.039646 | 19.84266 | 144.956 | 2.161236 | 9.787162 | 6125787685.5 | 2.63e-05 | 3.717478e-05 | 0.001879487 | 532.06 | 9.369806
121 | 12100 | 9 | 12100 | 100 | 0.7626 | 5.788953 | 17.27428 | 125.1133 | 2.097303 | 9.794987 | 6237164035.9 | 2.63e-05 | 3.725194e-05 | 0.001916739 | 521.7194 | 9.554391
122 | 12200 | 8 | 12200 | 100 | 0.8228 | 6.649669 | 15.03834 | 107.839 | 2.032776 | 9.802558 | 6346847714.4 | 2.63e-05 | 3.732523e-05 | 0.001954064 | 511.7538 | 9.739273
123 | 12300 | 7 | 12300 | 100 | 0.883 | 7.638358 | 13.09182 | 92.80067 | 1.967551 | 9.809884 | 6454817022.5 | 2.63e-05 | 3.739487e-05 | 0.001991459 | 502.1443 | 9.924432
124 | 12400 | 6 | 12400 | 100 | 0.9432 | 8.774048 | 11.39725 | 79.70885 | 1.901507 | 9.816974 | 6561064824.4 | 2.63e-05 | 3.746109e-05 | 0.00202892 | 492.873 | 10.10985
125 | 12500 | 5 | 12500 | 100 | 1.0034 | 10.0786 | 9.922018 | 68.3116 | 1.834494 | 9.823839 | 6665599863.4 | 2.63e-05 | 3.75241e-05 | 0.002066445 | 483.923 | 10.29551
126 | 12600 | 4 | 12600 | 100 | 1.0636 | 11.57711 | 8.637737 | 58.38958 | 1.766335 | 9.830489 | 6768448347.7 | 2.63e-05 | 3.75841e-05 | 0.002104029 | 475.2787 | 10.48139
127 | 12700 | 3 | 12700 | 100 | 1.1238 | 13.29842 | 7.519691 | 49.75185 | 1.696809 | 9.836935 | 6869655908.7 | 2.63e-05 | 3.764129e-05 | 0.00214167 | 466.9254 | 10.66748
128 | 12800 | 2 | 12800 | 100 | 1.184 | 15.27566 | 6.546362 | 42.23215 | 1.625643 | 9.843189 | 6969290064.1 | 2.63e-05 | 3.769586e-05 | 0.002179366 | 458.8491 | 10.85377
129 | 12900 | 1 | 12900 | 100 | 1.2442 | 17.54688 | 5.699018 | 35.68579 | 1.552495 | 9.849262 | 7067443378.5 | 2.63e-05 | 3.774801e-05 | 0.002217114 | 451.0368 | 11.04023
130 | 13000 | 0 | 13000 | 100 | 1.3044 | 20.1558 | 4.961352 | 29.98678 | 1.47693 | 9.85517 | 7164237584.7 | 2.63e-05 | 3.779793e-05 | 0.002254912 | 443.4763 | 11.22687
131 | 13100 | -1 | 13100 | 100 | 1.3646 | 23.15261 | 4.319167 | 25.02542 | 1.398381 | 9.860926 | 7259829031.5 | 2.63e-05 | 3.784581e-05 | 0.002292758 | 436.156 | 11.41366
132 | 13200 | -2 | 13200 | 100 | 1.4248 | 26.595 | 3.760105 | 20.70626 | 1.316102 | 9.866548 | 7354415954.1 | 2.63e-05 | 3.789184e-05 | 0.002330649 | 429.065 | 11.60059
133 | 13300 | -3 | 13300 | 100 | 1.485 | 30.54921 | 3.273407 | 16.94615 | 1.229071 | 9.872054 | 7448248192.5 | 2.63e-05 | 3.793624e-05 | 0.002368586 | 422.1929 | 11.78766
134 | 13400 | -4 | 13400 | 100 | 1.5452 | 35.09134 | 2.849706 | 13.67274 | 1.135856 | 9.877466 | 7541639971.6 | 2.63e-05 | 3.797921e-05 | 0.002406565 | 415.5301 | 11.97486
135 | 13500 | -5 | 13500 | 100 | 1.6054 | 40.30881 | 2.480847 | 10.82304 | 1.034349 | 9.882808 | 7634985642.0 | 2.63e-05 | 3.802099e-05 | 0.002444586 | 409.0673 | 12.16218
136 | 13600 | -6 | 13600 | 100 | 1.6656 | 46.30203 | 2.159733 | 8.342192 | 0.9212802 | 9.888111 | 7728774595.9 | 2.63e-05 | 3.806183e-05 | 0.002482648 | 402.7958 | 12.34961
137 | 13700 | -7 | 13700 | 100 | 1.7258 | 53.18633 | 1.880182 | 6.182459 | 0.7911613 | 9.893406 | 7823585074.6 | 2.63e-05 | 3.810198e-05 | 0.00252075 | 396.7074 | 12.53715
138 | 13800 | -8 | 13800 | 100 | 1.786 | 61.0942 | 1.636817 | 4.302277 | 0.6336984 | 9.898723 | 7919957047.4 | 2.63e-05 | 3.814168e-05 | 0.002558891 | 390.7942 | 12.72479
139 | 13900 | -9 | 13900 | 100 | 1.8462 | 70.17784 | 1.424951 | 2.66546 | 0.4257722 | 9.904043 | 8017565720.1 | 2.63e-05 | 3.818076e-05 | 0.002597072 | 385.049 | 12.91254
140 | 14000 | -10 | 14000 | 100 | 1.9064 | 80.61206 | 1.240509 | 1.240509 | 0.0936 | 9.908939 | 8108471049.2 | 2.63e-05 | 3.821619e-05 | 0.002635288 | 379.4651 | 13.10036

## 1000分1℃冷却
i | t(i) [min] | Ti [℃] | t(i) [min] | ti-ti-1[min] | logaT0(ti) | aT0(ti) | ti-ti-1/aT0(T(ti)）[min] | t'i | logt'i | logEr(t',T) | E2＝Er(t',T) | Δε(ti) | Δ1/ri | 1/r | r | W[mm]
0 | 0 | 130 | 0 | - | - | - | - | - | - | - | - | - | - | - | - | -
1 | 1000 | 129 | 1000 | 1000 | -7.943 | 1.14025e-08 | 87700082114.4 | 322224152341.6 | 11.50816 | -0.8229028 | 0.1503479 | 2.63e-05 | 6.957527e-15 | 6.957527e-15 | 143729235555501 | 0
2 | 2000 | 128 | 2000 | 1000 | -7.8046 | 1.568195e-08 | 63767589443.3 | 234524070227.2 | 11.37019 | -0.401727 | 0.3965272 | 2.63e-05 | 1.834977e-14 | 2.53073e-14 | 39514294461184.7 | 0
3 | 3000 | 127 | 3000 | 1000 | -7.6662 | 2.156751e-08 | 46366039408.1 | 170756480783.9 | 11.23238 | 0.005781656 | 1.013402 | 2.63e-05 | 4.689638e-14 | 7.220367e-14 | 13849710728384.5 | 0
4 | 4000 | 126 | 4000 | 1000 | -7.5278 | 2.966197e-08 | 33713201787.3 | 124390441375.9 | 11.09479 | 0.3998209 | 2.510851 | 2.63e-05 | 1.161926e-13 | 1.883963e-13 | 5307959944461.8 | 0
5 | 5000 | 125 | 5000 | 1000 | -7.3894 | 4.079435e-08 | 24513199515.4 | 90677239588.6 | 10.9575 | 0.7805423 | 6.033125 | 2.63e-05 | 2.791901e-13 | 4.675864e-13 | 2138642310495.4 | 0
6 | 6000 | 124 | 6000 | 1000 | -7.251 | 5.61048e-08 | 17823787674.5 | 66164040073.2 | 10.82062 | 1.148039 | 14.06174 | 2.63e-05 | 6.507239e-13 | 1.11831e-12 | 894206249536.6 | 0
7 | 7000 | 123 | 7000 | 1000 | -7.1126 | 7.716138e-08 | 12959850747.6 | 48340252398.7 | 10.68431 | 1.502331 | 31.79294 | 2.63e-05 | 1.471256e-12 | 2.589566e-12 | 386165040087.5 | 0
8 | 8000 | 122 | 8000 | 1000 | -6.9742 | 1.061207e-07 | 9423234526.0 | 35380401651.1 | 10.54876 | 1.843344 | 69.71781 | 2.63e-05 | 3.226275e-12 | 5.815841e-12 | 171944176437.7 | 0
9 | 9000 | 121 | 9000 | 1000 | -6.8358 | 1.459486e-07 | 6851726201.3 | 25957167125.1 | 10.41426 | 2.170889 | 148.2141 | 2.63e-05 | 6.858782e-12 | 1.267462e-11 | 78897811516.7 | 0
10 | 10000 | 120 | 10000 | 1000 | -6.6974 | 2.007243e-07 | 4981957289.6 | 19105440923.8 | 10.28116 | 2.484637 | 305.2369 | 2.63e-05 | 1.41252e-11 | 2.679982e-11 | 37313685049.5 | 0
11 | 11000 | 119 | 11000 | 1000 | -6.559 | 2.760578e-07 | 3622429984.2 | 14123483634.2 | 10.14994 | 2.784086 | 608.2556 | 2.63e-05 | 2.814773e-11 | 5.494755e-11 | 18199172307.6 | 0
12 | 12000 | 118 | 12000 | 1000 | -6.4206 | 3.796645e-07 | 2633904352.7 | 10501053650.0 | 10.02123 | 3.068541 | 1170.957 | 2.63e-05 | 5.418738e-11 | 1.091349e-10 | 9162968940.0 | 0
13 | 13000 | 117 | 13000 | 1000 | -6.2822 | 5.221557e-07 | 1915137675.5 | 7867149297.3 | 9.895817 | 3.337094 | 2173.173 | 2.63e-05 | 1.005659e-10 | 2.097009e-10 | 4768697467.5 | 0
14 | 14000 | 116 | 14000 | 1000 | -6.1438 | 7.181249e-07 | 1392515378.2 | 5952011621.8 | 9.774664 | 3.58863 | 3878.197 | 2.63e-05 | 1.794675e-10 | 3.891683e-10 | 2569582157.1 | 0
15 | 15000 | 115 | 15000 | 1000 | -6.0054 | 9.87643e-07 | 1012511582.6 | 4559496243.6 | 9.658917 | 3.821862 | 6635.329 | 2.63e-05 | 3.070556e-10 | 6.962239e-10 | 1436319477.3 | 0
16 | 16000 | 114 | 16000 | 1000 | -5.867 | 1.358313e-06 | 736207097.5 | 3546984661.0 | 9.549859 | 4.035427 | 10849.93 | 2.63e-05 | 5.020878e-10 | 1.198312e-09 | 834507413.5 | 6.022181e-06
17 | 17000 | 113 | 17000 | 1000 | -5.7286 | 1.868099e-06 | 535303397.7 | 2810777563.5 | 9.448826 | 4.228031 | 16905.6 | 2.63e-05 | 7.823129e-10 | 1.980625e-09 | 504891226.1 | 9.921591e-06
18 | 18000 | 112 | 18000 | 1000 | -5.5902 | 2.569212e-06 | 389224348.2 | 2275474165.8 | 9.357072 | 4.39866 | 25041.46 | 2.63e-05 | 1.158793e-09 | 3.139417e-09 | 318530431.4 | 1.570161e-05
19 | 19000 | 111 | 19000 | 1000 | -5.4518 | 3.533459e-06 | 283008839.2 | 1886249817.6 | 9.275599 | 4.546809 | 35221.57 | 2.63e-05 | 1.629859e-09 | 4.769277e-09 | 209675392.3 | 2.383733e-05
20 | 20000 | 110 | 20000 | 1000 | -5.3134 | 4.859594e-06 | 205778501.3 | 1603240978.4 | 9.204999 | 4.672673 | 47062.25 | 2.63e-05 | 2.177753e-09 | 6.94703e-09 | 143946415.8 | 3.472728e-05
21 | 21000 | 109 | 21000 | 1000 | -5.2574 | 5.528407e-06 | 180883936.2 | 1397462477.1 | 9.14534 | 4.777235 | 59873.51 | 2.63e-05 | 2.770542e-09 | 9.717571e-09 | 102906369.3 | 4.859011e-05
22 | 22000 | 108 | 22000 | 1000 | -5.1972 | 6.350384e-06 | 157470787.7 | 1216578540.9 | 9.08514 | 4.8811 | 76050.08 | 2.63e-05 | 3.519024e-09 | 1.32366e-08 | 75548128.4 | 6.618598e-05
23 | 23000 | 107 | 23000 | 1000 | -5.137 | 7.294575e-06 | 137088176.6 | 1059107753.2 | 9.02494 | 4.983331 | 96234.51 | 2.63e-05 | 4.452911e-09 | 1.768951e-08 | 56530688.7 | 8.845002e-05
24 | 24000 | 106 | 24000 | 1000 | -5.0768 | 8.379151e-06 | 119343837.9 | 922019576.6 | 8.96474 | 5.083948 | 121324.3 | 2.63e-05 | 5.613703e-09 | 2.330321e-08 | 42912543.5 | 0.0001165145
25 | 25000 | 105 | 25000 | 1000 | -5.0166 | 9.624984e-06 | 103896280.5 | 802675738.7 | 8.90454 | 5.18297 | 152394.7 | 2.63e-05 | 7.051105e-09 | 3.035431e-08 | 32944246.0 | 0.0001517699
26 | 26000 | 104 | 26000 | 1000 | -4.9564 | 1.105605e-05 | 90448214.9 | 698779458.2 | 8.84434 | 5.280416 | 190728.8 | 2.63e-05 | 8.824414e-09 | 3.917873e-08 | 25524054.7 | 0.0001958936
27 | 27000 | 103 | 27000 | 1000 | -4.8962 | 1.269989e-05 | 78740832.1 | 608331243.3 | 8.78414 | 5.376306 | 237851.6 | 2.63e-05 | 1.100408e-08 | 5.018281e-08 | 19927142.2 | 0.0002509145
28 | 28000 | 102 | 28000 | 1000 | -4.836 | 1.458814e-05 | 68548822.6 | 529590411.1 | 8.72394 | 5.470658 | 295568.3 | 2.63e-05 | 1.367348e-08 | 6.385629e-08 | 15660164.1 | 0.0003192815
29 | 29000 | 101 | 29000 | 1000 | -4.7758 | 1.675714e-05 | 59676040.5 | 461041588.5 | 8.66374 | 5.563491 | 366008 | 2.63e-05 | 1.693087e-08 | 8.078716e-08 | 12378204.2 | 0.0004039353
30 | 30000 | 100 | 30000 | 1000 | -4.7156 | 1.924864e-05 | 51951728.3 | 401365548.0 | 8.60354 | 5.654823 | 451671.5 | 2.63e-05 | 2.089161e-08 | 1.016788e-07 | 9834894.6 | 0.000508394
31 | 31000 | 99 | 31000 | 1000 | -4.6554 | 2.211057e-05 | 45227231.1 | 349413819.7 | 8.54334 | 5.744672 | 555485.2 | 2.63e-05 | 2.569057e-08 | 1.273693e-07 | 7851182.9 | 0.000636847
32 | 32000 | 98 | 32000 | 1000 | -4.5952 | 2.539803e-05 | 39373135.4 | 304186588.6 | 8.48314 | 5.833058 | 680860.5 | 2.63e-05 | 3.148484e-08 | 1.588542e-07 | 6295081.3 | 0.0007942711
33 | 33000 | 97 | 33000 | 1000 | -4.535 | 2.917427e-05 | 34276778.7 | 264813453.3 | 8.42294 | 5.919998 | 831759.2 | 2.63e-05 | 3.845665e-08 | 1.973108e-07 | 5068145.5 | 0.0009865543
34 | 34000 | 96 | 34000 | 1000 | -4.4748 | 3.351197e-05 | 29840081.2 | 230536674.6 | 8.36274 | 6.005509 | 1012765.3 | 2.63e-05 | 4.681652e-08 | 2.441273e-07 | 4096222.8 | 0.001220637
35 | 35000 | 95 | 35000 | 1000 | -4.4146 | 3.849462e-05 | 25977658.3 | 200696593.4 | 8.30254 | 6.089609 | 1229162.6 | 2.63e-05 | 5.680674e-08 | 3.009341e-07 | 3322986.8 | 0.001504671
36 | 36000 | 94 | 36000 | 1000 | -4.3544 | 4.421809e-05 | 22615177.5 | 174718935.1 | 8.24234 | 6.172317 | 1487019.9 | 2.63e-05 | 6.870501e-08 | 3.696391e-07 | 2705341.5 | 0.001848195
37 | 37000 | 93 | 37000 | 1000 | -4.2942 | 5.079255e-05 | 19687927.4 | 152103757.7 | 8.18214 | 6.253648 | 1793281.4 | 2.63e-05 | 8.282834e-08 | 4.524674e-07 | 2210103.8 | 0.002262337
38 | 38000 | 92 | 38000 | 1000 | -4.234 | 5.834451e-05 | 17139573.1 | 132415830.2 | 8.12194 | 6.333622 | 2155864.8 | 2.63e-05 | 9.953709e-08 | 5.520045e-07 | 1811579.3 | 0.002760023
39 | 39000 | 91 | 39000 | 1000 | -4.1738 | 6.701932e-05 | 14921071.1 | 115276257.2 | 8.06174 | 6.412253 | 2583765.1 | 2.63e-05 | 1.192393e-07 | 6.712438e-07 | 1489771.6 | 0.003356219
40 | 40000 | 90 | 40000 | 1000 | -4.1136 | 7.698392e-05 | 12989726.3 | 100355186.1 | 8.00154 | 6.48956 | 3087165.0 | 2.63e-05 | 1.423949e-07 | 8.136388e-07 | 1229046.7 | 0.004068194
41 | 41000 | 89 | 41000 | 1000 | -4.0534 | 8.843008e-05 | 11308369.7 | 87365459.8 | 7.94134 | 6.565559 | 3677550.8 | 2.63e-05 | 1.695203e-07 | 9.831591e-07 | 1017129.4 | 0.004915795
42 | 42000 | 88 | 42000 | 1000 | -3.9932 | 0.0001015781 | 9844643.6 | 76057090.0 | 7.88114 | 6.640266 | 4367833.5 | 2.63e-05 | 2.011925e-07 | 1.184352e-06 | 844343.9 | 0.005921758
43 | 43000 | 87 | 43000 | 1000 | -3.933 | 0.000116681 | 8570378.5 | 66212446.4 | 7.82094 | 6.713698 | 5172475.4 | 2.63e-05 | 2.380535e-07 | 1.422405e-06 | 703034.6 | 0.007112025
44 | 44000 | 86 | 44000 | 1000 | -3.8728 | 0.0001340294 | 7461050.9 | 57642067.9 | 7.76074 | 6.785872 | 6107619.7 | 2.63e-05 | 2.808141e-07 | 1.703219e-06 | 587123.5 | 0.008516096
45 | 45000 | 85 | 45000 | 1000 | -3.8126 | 0.0001539572 | 6495311.7 | 50181017.1 | 7.700539 | 6.856803 | 7191224.1 | 2.63e-05 | 3.302577e-07 | 2.033477e-06 | 491768.6 | 0.01016738
46 | 46000 | 84 | 46000 | 1000 | -3.7524 | 0.0001768479 | 5654575.4 | 43685705.3 | 7.640339 | 6.926507 | 8443196.1 | 2.63e-05 | 3.872431e-07 | 2.42072e-06 | 413100.2 | 0.0121036
47 | 47000 | 83 | 47000 | 1000 | -3.6922 | 0.0002031421 | 4922661.8 | 38031129.9 | 7.580139 | 6.995 | 9885529.0 | 2.63e-05 | 4.527071e-07 | 2.873427e-06 | 348016.5 | 0.01436714
48 | 48000 | 82 | 48000 | 1000 | -3.632 | 0.0002333458 | 4285485.2 | 33108468.1 | 7.519939 | 7.062298 | 11542438.4 | 2.63e-05 | 5.276653e-07 | 3.401092e-06 | 294023.2 | 0.01700546
49 | 49000 | 81 | 49000 | 1000 | -3.5718 | 0.0002680402 | 3730783.1 | 28822982.9 | 7.459739 | 7.128415 | 13440496.4 | 2.63e-05 | 6.13213e-07 | 4.014305e-06 | 249109.1 | 0.02007153
50 | 50000 | 80 | 50000 | 1000 | -3.5116 | 0.0003078931 | 3247880.2 | 25092199.8 | 7.399539 | 7.193368 | 15608762.4 | 2.63e-05 | 7.105238e-07 | 4.724829e-06 | 211647.9 | 0.02362415
51 | 51000 | 79 | 51000 | 1000 | -3.4514 | 0.0003536714 | 2827483.0 | 21844319.6 | 7.339339 | 7.257172 | 18078909.0 | 2.63e-05 | 8.208464e-07 | 5.545676e-06 | 180320.7 | 0.02772838
52 | 52000 | 78 | 52000 | 1000 | -3.3912 | 0.0004062562 | 2461500.9 | 19016836.7 | 7.279138 | 7.319842 | 20885341.9 | 2.63e-05 | 9.455005e-07 | 6.491176e-06 | 154055.3 | 0.03245588
53 | 53000 | 77 | 53000 | 1000 | -3.331 | 0.0004666594 | 2142890.6 | 16555335.7 | 7.218938 | 7.381391 | 24065310.1 | 2.63e-05 | 1.085869e-06 | 7.577045e-06 | 131977.6 | 0.03788523
54 | 54000 | 76 | 54000 | 1000 | -3.2708 | 0.0005360435 | 1865520.4 | 14412445.1 | 7.158738 | 7.441837 | 27659006.2 | 2.63e-05 | 1.243391e-06 | 8.820436e-06 | 113373.1 | 0.04410218
55 | 55000 | 75 | 55000 | 1000 | -3.2106 | 0.0006157437 | 1624052.3 | 12546924.8 | 7.098537 | 7.501192 | 31709654.5 | 2.63e-05 | 1.419546e-06 | 1.023998e-05 | 97656.42 | 0.05119991
56 | 56000 | 74 | 56000 | 1000 | -3.1504 | 0.000707294 | 1413839.1 | 10922872.5 | 7.038337 | 7.559471 | 36263584.0 | 2.63e-05 | 1.615843e-06 | 1.185583e-05 | 84346.72 | 0.05927912
57 | 57000 | 73 | 57000 | 1000 | -3.0902 | 0.0008124563 | 1230835.5 | 9509033.4 | 6.978136 | 7.616689 | 41370285.5 | 2.63e-05 | 1.833801e-06 | 1.368963e-05 | 73048.02 | 0.06844812
58 | 58000 | 72 | 58000 | 1000 | -3.03 | 0.0009332543 | 1071519.3 | 8278197.9 | 6.917936 | 7.672859 | 47082450.1 | 2.63e-05 | 2.074929e-06 | 1.576456e-05 | 63433.44 | 0.07882276
59 | 59000 | 71 | 59000 | 1000 | -2.9698 | 0.001072013 | 932824.6 | 7206678.6 | 6.857735 | 7.727996 | 53455987.4 | 2.63e-05 | 2.340704e-06 | 1.810526e-05 | 55232.57 | 0.09052627
60 | 60000 | 70 | 60000 | 1000 | -2.9096 | 0.001231402 | 812082.2 | 6273854.0 | 6.797534 | 7.782114 | 60550021.8 | 2.63e-05 | 2.632543e-06 | 2.07378e-05 | 48221.12 | 0.103689
61 | 61000 | 69 | 61000 | 1000 | -2.8494 | 0.00141449 | 706968.4 | 5461771.8 | 6.737334 | 7.835227 | 68426864.8 | 2.63e-05 | 2.951775e-06 | 2.368958e-05 | 42212.66 | 0.1184478
62 | 62000 | 68 | 62000 | 1000 | -2.7892 | 0.0016248 | 615460.2 | 4754803.4 | 6.677133 | 7.887347 | 77151962.0 | 2.63e-05 | 3.299614e-06 | 2.698919e-05 | 37051.87 | 0.1349459
63 | 63000 | 67 | 63000 | 1000 | -2.729 | 0.00186638 | 535796.7 | 4139343.1 | 6.616931 | 7.938489 | 86793813.9 | 2.63e-05 | 3.677125e-06 | 3.066632e-05 | 32609.07 | 0.1533315
64 | 64000 | 66 | 64000 | 1000 | -2.6688 | 0.002143878 | 466444.5 | 3603546.5 | 6.55673 | 7.988665 | 97423868.0 | 2.63e-05 | 4.085195e-06 | 3.475151e-05 | 28775.73 | 0.1737574
65 | 65000 | 65 | 65000 | 1000 | -2.6086 | 0.002462635 | 406069.2 | 3137101.9 | 6.496529 | 8.03789 | 109116383.0 | 2.63e-05 | 4.524498e-06 | 3.927601e-05 | 25460.84 | 0.1963798
66 | 66000 | 64 | 66000 | 1000 | -2.5484 | 0.002828785 | 353508.6 | 2731032.8 | 6.436327 | 8.086176 | 121948263.0 | 2.63e-05 | 4.995471e-06 | 4.427148e-05 | 22587.91 | 0.221357
67 | 67000 | 63 | 67000 | 1000 | -2.4882 | 0.003249376 | 307751.4 | 2377524.2 | 6.376125 | 8.133535 | 135998861.6 | 2.63e-05 | 5.498286e-06 | 4.976977e-05 | 20092.52 | 0.2488483
68 | 68000 | 62 | 68000 | 1000 | -2.428 | 0.003732502 | 267916.8 | 2069772.8 | 6.315923 | 8.179982 | 151349756.9 | 2.63e-05 | 6.032826e-06 | 5.580259e-05 | 17920.31 | 0.2790122
69 | 69000 | 61 | 69000 | 1000 | -2.3678 | 0.004287459 | 233238.4 | 1801856.0 | 6.25572 | 8.225528 | 168084496.1 | 2.63e-05 | 6.598669e-06 | 6.240126e-05 | 16025.32 | 0.3120053
70 | 70000 | 60 | 70000 | 1000 | -2.3076 | 0.004924929 | 203048.6 | 1568617.6 | 6.195517 | 8.270186 | 186288310.3 | 2.63e-05 | 7.195075e-06 | 6.959634e-05 | 14368.57 | 0.3479803
71 | 71000 | 59 | 71000 | 1000 | -2.2474 | 0.00565718 | 176766.5 | 1365569.0 | 6.135314 | 8.313968 | 206047802.4 | 2.63e-05 | 7.820983e-06 | 7.741732e-05 | 12917.01 | 0.3870847
72 | 72000 | 58 | 72000 | 1000 | -2.1872 | 0.006498304 | 153886.3 | 1188802.5 | 6.07511 | 8.356887 | 227450605.7 | 2.63e-05 | 8.475014e-06 | 8.589233e-05 | 11642.48 | 0.429459
73 | 73000 | 57 | 73000 | 1000 | -2.127 | 0.007464488 | 133967.7 | 1034916.2 | 6.014905 | 8.398955 | 250585018.7 | 2.63e-05 | 9.155478e-06 | 9.504781e-05 | 10521.02 | 0.4752355
74 | 74000 | 56 | 74000 | 1000 | -2.0668 | 0.008574326 | 116627.2 | 900948.5 | 5.9547 | 8.440184 | 275539614.7 | 2.63e-05 | 9.860396e-06 | 0.0001049082 | 9532.143 | 0.5245362
75 | 75000 | 55 | 75000 | 1000 | -2.0066 | 0.009849178 | 101531.3 | 784321.3 | 5.894494 | 8.480586 | 302402829.7 | 2.63e-05 | 1.058752e-05 | 0.0001154957 | 8658.329 | 0.5774722
76 | 76000 | 54 | 76000 | 1000 | -1.9464 | 0.01131358 | 88389.36 | 682789.9 | 5.834287 | 8.520172 | 331262531.4 | 2.63e-05 | 1.133438e-05 | 0.0001268301 | 7884.563 | 0.634142
77 | 77000 | 53 | 77000 | 1000 | -1.8862 | 0.01299571 | 76948.47 | 594400.6 | 5.774079 | 8.558955 | 362205571.6 | 2.63e-05 | 1.209829e-05 | 0.0001389284 | 7197.953 | 0.6946308
78 | 78000 | 52 | 78000 | 1000 | -1.826 | 0.01492794 | 66988.46 | 517452.1 | 5.71387 | 8.596946 | 395317324.3 | 2.63e-05 | 1.287642e-05 | 0.0001518048 | 6587.406 | 0.7590095
79 | 79000 | 51 | 79000 | 1000 | -1.7658 | 0.01714747 | 58317.65 | 450463.6 | 5.65366 | 8.634156 | 430681213.7 | 2.63e-05 | 1.366584e-05 | 0.0001654707 | 6043.367 | 0.8273344
80 | 80000 | 50 | 80000 | 1000 | -1.7056 | 0.019697 | 50769.16 | 392146 | 5.593448 | 8.670597 | 468378235.9 | 2.63e-05 | 1.446355e-05 | 0.0001799342 | 5557.587 | 0.8996468
81 | 81000 | 49 | 81000 | 1000 | -1.6454 | 0.02262559 | 44197.73 | 341376.8 | 5.533234 | 8.706279 | 508486476.1 | 2.63e-05 | 1.526652e-05 | 0.0001952007 | 5122.932 | 0.9759727
82 | 82000 | 48 | 82000 | 1000 | -1.5852 | 0.02598962 | 38476.89 | 297179.1 | 5.473018 | 8.741215 | 551080627.4 | 2.63e-05 | 1.607178e-05 | 0.0002112725 | 4733.223 | 1.056323
83 | 83000 | 47 | 83000 | 1000 | -1.525 | 0.02985383 | 33496.54 | 258702.2 | 5.4128 | 8.775415 | 596231512.8 | 2.63e-05 | 1.68764e-05 | 0.0002281489 | 4383.102 | 1.140695
84 | 84000 | 46 | 84000 | 1000 | -1.4648 | 0.03429257 | 29160.84 | 225205.7 | 5.352579 | 8.80889 | 644005616.4 | 2.63e-05 | 1.767758e-05 | 0.0002458265 | 4067.91 | 1.229071
85 | 85000 | 45 | 85000 | 1000 | -1.4046 | 0.03939127 | 25386.33 | 196044.8 | 5.292355 | 8.84165 | 694464626.7 | 2.63e-05 | 1.847265e-05 | 0.0002642991 | 3783.592 | 1.321419
86 | 86000 | 44 | 86000 | 1000 | -1.3444 | 0.04524806 | 22100.39 | 170658.5 | 5.232128 | 8.873707 | 747664995.9 | 2.63e-05 | 1.925912e-05 | 0.0002835582 | 3526.612 | 1.417696
87 | 87000 | 43 | 87000 | 1000 | -1.2842 | 0.05197566 | 19239.78 | 148558.1 | 5.171896 | 8.905071 | 803657520.0 | 2.63e-05 | 2.003469e-05 | 0.0003035929 | 3293.884 | 1.517848
88 | 88000 | 42 | 88000 | 1000 | -1.224 | 0.05970353 | 16749.43 | 129318.3 | 5.11166 | 8.935753 | 862486943.4 | 2.63e-05 | 2.079728e-05 | 0.0003243902 | 3082.707 | 1.621809
89 | 89000 | 41 | 89000 | 1000 | -1.1638 | 0.0685804 | 14581.43 | 112568.9 | 5.051418 | 8.965762 | 924191590.8 | 2.63e-05 | 2.154502e-05 | 0.0003459352 | 2890.714 | 1.729504
90 | 90000 | 40 | 90000 | 1000 | -1.1036 | 0.0787771 | 12694.04 | 97987.47 | 4.991171 | 8.99511 | 988803032.1 | 2.63e-05 | 2.227628e-05 | 0.0003682115 | 2715.83 | 1.84085
91 | 91000 | 39 | 91000 | 1000 | -1.0434 | 0.09048988 | 11050.96 | 85293.43 | 4.930916 | 9.023806 | 1056345782.2 | 2.63e-05 | 2.298963e-05 | 0.0003912012 | 2556.23 | 1.955756
92 | 92000 | 38 | 92000 | 1000 | -0.9832 | 0.1039441 | 9620.552 | 74242.47 | 4.870652 | 9.051861 | 1126837040.1 | 2.63e-05 | 2.368391e-05 | 0.0004148851 | 2410.306 | 2.074128
93 | 93000 | 37 | 93000 | 1000 | -0.923 | 0.1193988 | 8375.293 | 64621.92 | 4.81038 | 9.079285 | 1200286470.1 | 2.63e-05 | 2.435813e-05 | 0.0004392432 | 2276.643 | 2.195863
94 | 94000 | 36 | 94000 | 1000 | -0.8628 | 0.1371513 | 7291.217 | 56246.62 | 4.750096 | 9.106088 | 1276696028.5 | 2.63e-05 | 2.501154e-05 | 0.0004642547 | 2153.99 | 2.320857
95 | 95000 | 35 | 95000 | 1000 | -0.8026 | 0.1575433 | 6347.46 | 48955.41 | 4.689801 | 9.132279 | 1356059838.4 | 2.63e-05 | 2.564357e-05 | 0.0004898983 | 2041.24 | 2.449002
96 | 96000 | 34 | 96000 | 1000 | -0.7424 | 0.1809673 | 5525.862 | 42607.95 | 4.629491 | 9.157869 | 1438364115.2 | 2.63e-05 | 2.625383e-05 | 0.0005161521 | 1937.413 | 2.580188
97 | 97000 | 33 | 97000 | 1000 | -0.6822 | 0.2078739 | 4810.608 | 37082.08 | 4.569164 | 9.182867 | 1523587145.5 | 2.63e-05 | 2.684212e-05 | 0.0005429942 | 1841.64 | 2.714304
98 | 98000 | 32 | 98000 | 1000 | -0.622 | 0.2387811 | 4187.936 | 32271.48 | 4.508819 | 9.207284 | 1611699321.8 | 2.63e-05 | 2.740834e-05 | 0.0005704026 | 1753.148 | 2.85124
99 | 99000 | 31 | 99000 | 1000 | -0.5618 | 0.2742837 | 3645.86 | 28083.54 | 4.448452 | 9.231129 | 1702663234.1 | 2.63e-05 | 2.795258e-05 | 0.0005983552 | 1671.248 | 2.990883
100 | 100000 | 30 | 100000 | 1000 | -0.5016 | 0.3150649 | 3173.949 | 24437.68 | 4.38806 | 9.254411 | 1796433821.8 | 2.63e-05 | 2.847499e-05 | 0.0006268302 | 1595.328 | 3.133125
101 | 101000 | 29 | 101000 | 1000 | -0.4414 | 0.3619095 | 2763.122 | 21263.73 | 4.327639 | 9.277141 | 1892958585.5 | 2.63e-05 | 2.897588e-05 | 0.000655806 | 1524.841 | 3.277855
102 | 102000 | 28 | 102000 | 1000 | -0.3812 | 0.4157191 | 2405.47 | 18500.61 | 4.267186 | 9.299328 | 1992177863.4 | 2.63e-05 | 2.945561e-05 | 0.0006852617 | 1459.297 | 3.424968
103 | 103000 | 27 | 103000 | 1000 | -0.321 | 0.4775293 | 2094.112 | 16095.14 | 4.206695 | 9.320982 | 2094025170.4 | 2.63e-05 | 2.991462e-05 | 0.0007151763 | 1398.257 | 3.574357
104 | 104000 | 26 | 104000 | 1000 | -0.2608 | 0.5485295 | 1823.056 | 14001.03 | 4.14616 | 9.342112 | 2198427604.5 | 2.63e-05 | 3.035341e-05 | 0.0007455297 | 1341.328 | 3.725922
105 | 105000 | 25 | 105000 | 1000 | -0.2006 | 0.6300862 | 1587.084 | 12177.97 | 4.085575 | 9.362729 | 2305306320.1 | 2.63e-05 | 3.077255e-05 | 0.0007763022 | 1288.158 | 3.879562
106 | 106000 | 24 | 106000 | 1000 | -0.1404 | 0.723769 | 1381.656 | 10590.89 | 4.024932 | 9.382841 | 2414577071.9 | 2.63e-05 | 3.117263e-05 | 0.0008074749 | 1238.429 | 4.035181
107 | 107000 | 23 | 107000 | 1000 | -0.0802 | 0.8313808 | 1202.818 | 9209.229 | 3.964223 | 9.402459 | 2526150829.5 | 2.63e-05 | 3.155427e-05 | 0.0008390291 | 1191.854 | 4.192685
108 | 108000 | 22 | 108000 | 1000 | -0.02 | 0.9549926 | 1047.129 | 8006.411 | 3.903438 | 9.421593 | 2639934467.3 | 2.63e-05 | 3.191811e-05 | 0.0008709472 | 1148.175 | 4.351984
109 | 109000 | 21 | 109000 | 1000 | 0.0402 | 1.096983 | 911.5909 | 6959.283 | 3.842564 | 9.440253 | 2755831532.6 | 2.63e-05 | 3.226483e-05 | 0.0009032121 | 1107.16 | 4.512991
110 | 110000 | 20 | 110000 | 1000 | 0.1004 | 1.260085 | 793.597 | 6047.692 | 3.78159 | 9.458448 | 2873743094.4 | 2.63e-05 | 3.259509e-05 | 0.0009358072 | 1068.596 | 4.675622
111 | 111000 | 19 | 111000 | 1000 | 0.1606 | 1.447438 | 690.8758 | 5254.095 | 3.720498 | 9.476189 | 2993568680.7 | 2.63e-05 | 3.290956e-05 | 0.0009687167 | 1032.294 | 4.839797
112 | 112000 | 18 | 112000 | 1000 | 0.2208 | 1.662647 | 601.4507 | 4563.219 | 3.659271 | 9.493487 | 3115207309.6 | 2.63e-05 | 3.320892e-05 | 0.001001926 | 998.078 | 5.005439
113 | 113000 | 17 | 113000 | 1000 | 0.281 | 1.909853 | 523.6004 | 3961.768 | 3.597889 | 9.510352 | 3238558623.6 | 2.63e-05 | 3.349384e-05 | 0.001035419 | 965.7921 | 5.172474
114 | 114000 | 16 | 114000 | 1000 | 0.3412 | 2.193815 | 455.827 | 3438.168 | 3.536327 | 9.526795 | 3363524138.7 | 2.63e-05 | 3.376496e-05 | 0.001069184 | 935.2923 | 5.340832
115 | 115000 | 15 | 115000 | 1000 | 0.4014 | 2.519997 | 396.8259 | 2982.341 | 3.474557 | 9.542827 | 3490008623.5 | 2.63e-05 | 3.402295e-05 | 0.001103207 | 906.4479 | 5.510445
116 | 116000 | 14 | 116000 | 1000 | 0.4616 | 2.894676 | 345.4618 | 2585.515 | 3.412547 | 9.558459 | 3617921628.8 | 2.63e-05 | 3.426844e-05 | 0.001137476 | 879.1395 | 5.68125
117 | 117000 | 13 | 117000 | 1000 | 0.5218 | 3.325064 | 300.7461 | 2240.053 | 3.350258 | 9.573704 | 3747179192.3 | 2.63e-05 | 3.450206e-05 | 0.001171978 | 853.2584 | 5.853185
118 | 118000 | 12 | 118000 | 1000 | 0.582 | 3.819443 | 261.8183 | 1939.307 | 3.287647 | 9.588575 | 3877705755.9 | 2.63e-05 | 3.47244e-05 | 0.001206702 | 828.7048 | 6.026194
119 | 119000 | 11 | 119000 | 1000 | 0.6422 | 4.387327 | 227.9292 | 1677.489 | 3.22466 | 9.603083 | 4009436338.3 | 2.63e-05 | 3.493608e-05 | 0.001241638 | 805.3875 | 6.20022
120 | 120000 | 10 | 120000 | 1000 | 0.7024 | 5.039646 | 198.4266 | 1449.56 | 3.161236 | 9.617244 | 4142319027.8 | 2.63e-05 | 3.513766e-05 | 0.001276776 | 783.2227 | 6.375213
121 | 121000 | 9 | 121000 | 1000 | 0.7626 | 5.788953 | 172.7428 | 1251.133 | 3.097303 | 9.63107 | 4276317876.1 | 2.63e-05 | 3.532972e-05 | 0.001312106 | 762.1337 | 6.551122
122 | 122000 | 8 | 122000 | 1000 | 0.8228 | 6.649669 | 150.3834 | 1078.39 | 3.032776 | 9.644578 | 4411416308.1 | 2.63e-05 | 3.551281e-05 | 0.001347619 | 742.0497 | 6.727902
123 | 123000 | 7 | 123000 | 1000 | 0.883 | 7.638358 | 130.9182 | 928.0067 | 2.967551 | 9.657784 | 4547621202.0 | 2.63e-05 | 3.568748e-05 | 0.001383306 | 722.9058 | 6.905508
124 | 124000 | 6 | 124000 | 1000 | 0.9432 | 8.774048 | 113.9725 | 797.0885 | 2.901507 | 9.670707 | 4684967858.1 | 2.63e-05 | 3.585424e-05 | 0.00141916 | 704.642 | 7.0839
125 | 125000 | 5 | 125000 | 1000 | 1.0034 | 10.0786 | 99.22018 | 683.116 | 2.834494 | 9.683365 | 4823526161.7 | 2.63e-05 | 3.601364e-05 | 0.001455174 | 687.2031 | 7.26304
126 | 126000 | 4 | 126000 | 1000 | 1.0636 | 11.57711 | 86.37737 | 583.8958 | 2.766335 | 9.69578 | 4963408381.6 | 2.63e-05 | 3.616618e-05 | 0.00149134 | 670.5378 | 7.442891
127 | 127000 | 3 | 127000 | 1000 | 1.1238 | 13.29842 | 75.19691 | 497.5185 | 2.696809 | 9.707977 | 5104779246.1 | 2.63e-05 | 3.63124e-05 | 0.001527653 | 654.5991 | 7.62342
128 | 128000 | 2 | 128000 | 1000 | 1.184 | 15.27566 | 65.46362 | 422.3215 | 2.625643 | 9.719983 | 5247869258.5 | 2.63e-05 | 3.645281e-05 | 0.001564105 | 639.3431 | 7.804596
129 | 129000 | 1 | 129000 | 1000 | 1.2442 | 17.54688 | 56.99018 | 356.8579 | 2.552495 | 9.73183 | 5392992722.7 | 2.63e-05 | 3.658795e-05 | 0.001600693 | 624.7293 | 7.986392
130 | 130000 | 0 | 130000 | 1000 | 1.3044 | 20.1558 | 49.61352 | 299.8678 | 2.47693 | 9.743555 | 5540572792.2 | 2.63e-05 | 3.671838e-05 | 0.001637412 | 610.72 | 8.168783
131 | 131000 | -1 | 131000 | 1000 | 1.3646 | 23.15261 | 43.19167 | 250.2542 | 2.398381 | 9.755202 | 5691177302.3 | 2.63e-05 | 3.68447e-05 | 0.001674256 | 597.2801 | 8.351745
132 | 132000 | -2 | 132000 | 1000 | 1.4248 | 26.595 | 37.60105 | 207.0626 | 2.316102 | 9.766827 | 5845571730.5 | 2.63e-05 | 3.696756e-05 | 0.001711224 | 584.3771 | 8.535261
133 | 133000 | -3 | 133000 | 1000 | 1.485 | 30.54921 | 32.73407 | 169.4615 | 2.229071 | 9.778499 | 6004800487.1 | 2.63e-05 | 3.708769e-05 | 0.001748312 | 571.9804 | 8.719315
134 | 134000 | -4 | 134000 | 1000 | 1.5452 | 35.09134 | 28.49706 | 136.7274 | 2.135856 | 9.790308 | 6170317395.7 | 2.63e-05 | 3.720597e-05 | 0.001785518 | 560.0617 | 8.903895
135 | 135000 | -5 | 135000 | 1000 | 1.6054 | 40.30881 | 24.80847 | 108.2304 | 2.034349 | 9.802377 | 6344206865.1 | 2.63e-05 | 3.732349e-05 | 0.001822841 | 548.5942 | 9.088996
136 | 136000 | -6 | 136000 | 1000 | 1.6656 | 46.30203 | 21.59733 | 83.42192 | 1.92128 | 9.814886 | 6529585405.4 | 2.63e-05 | 3.744171e-05 | 0.001860283 | 537.5527 | 9.274621
137 | 137000 | -7 | 137000 | 1000 | 1.7258 | 53.18633 | 18.80182 | 61.82459 | 1.791161 | 9.828105 | 6731399055.6 | 2.63e-05 | 3.756271e-05 | 0.001897845 | 526.9133 | 9.46078
138 | 138000 | -8 | 138000 | 1000 | 1.786 | 61.0942 | 16.36817 | 43.02277 | 1.633698 | 9.842498 | 6958216273.1 | 2.63e-05 | 3.768988e-05 | 0.001935535 | 516.6529 | 9.647502
139 | 139000 | -9 | 139000 | 1000 | 1.8462 | 70.17784 | 14.24951 | 26.6546 | 1.425772 | 9.858963 | 7227080029.3 | 2.63e-05 | 3.782956e-05 | 0.001973365 | 506.7486 | 9.834847
140 | 140000 | -10 | 140000 | 1000 | 1.9064 | 80.61206 | 12.40509 | 12.40509 | 1.0936 | 9.879758 | 7581554600.1 | 2.63e-05 | 3.799722e-05 | 0.002011362 | 497.1755 | 10.02295

## 10000分1℃冷却
i | t(i) [min] | Ti [℃] | t(i) [min] | ti-ti-1[min] | logaT0(ti) | aT0(ti) | ti-ti-1/aT0(T(ti)）[min] | t'i | logt'i | logEr(t',T) | E2＝Er(t',T) | Δε(ti) | Δ1/ri | 1/r | r | W[mm]
0 | 0 | 130 | 0 | - | - | - | - | - | - | - | - | - | - | - | - | -
1 | 10000 | 129 | 10000 | 10000 | -7.943 | 1.14025e-08 | 877000821143.6 | 3222241523415.7 | 12.50816 | -4.301106 | 4.999123e-05 | 2.63e-05 | 2.313404e-18 | 2.313404e-18 | 4.3226e+17 | 0
2 | 20000 | 128 | 20000 | 10000 | -7.8046 | 1.568195e-08 | 637675894432.6 | 2345240702272.1 | 12.37019 | -3.774107 | 0.0001682261 | 2.63e-05 | 7.784865e-18 | 1.009827e-17 | 99026874433444096 | 0
3 | 30000 | 127 | 30000 | 10000 | -7.6662 | 2.156751e-08 | 463660394080.6 | 1707564807839.5 | 12.23238 | -3.263399 | 0.0005452562 | 2.63e-05 | 2.523238e-17 | 3.533065e-17 | 28304037337124300 | 0
4 | 40000 | 126 | 40000 | 10000 | -7.5278 | 2.966197e-08 | 337132017872.8 | 1243904413758.9 | 12.09479 | -2.768778 | 0.001703028 | 2.63e-05 | 7.880968e-17 | 1.141403e-16 | 8761145458425060 | 0
5 | 50000 | 125 | 50000 | 10000 | -7.3894 | 4.079435e-08 | 245131995154.3 | 906772395886.1 | 11.9575 | -2.290094 | 0.005127503 | 2.63e-05 | 2.372813e-16 | 3.514217e-16 | 2845584383941710 | 0
6 | 60000 | 124 | 60000 | 10000 | -7.251 | 5.61048e-08 | 178237876744.8 | 661640400731.7 | 11.82062 | -1.827273 | 0.01488426 | 2.63e-05 | 6.887868e-16 | 1.040208e-15 | 961345783329811 | 0
7 | 70000 | 123 | 70000 | 10000 | -7.1126 | 7.716138e-08 | 129598507475.5 | 483402523986.9 | 11.68431 | -1.380334 | 0.04165489 | 2.63e-05 | 1.92763e-15 | 2.967838e-15 | 336945581252982 | 0
8 | 80000 | 122 | 80000 | 10000 | -6.9742 | 1.061207e-07 | 94232345260.3 | 353804016511.4 | 11.54876 | -0.949416 | 0.1123528 | 2.63e-05 | 5.199261e-15 | 8.167099e-15 | 122442497082605 | 0
9 | 90000 | 121 | 90000 | 10000 | -6.8358 | 1.459486e-07 | 68517262013.5 | 259571671251.1 | 11.41426 | -0.5348064 | 0.2918728 | 2.63e-05 | 1.350676e-14 | 2.167386e-14 | 46138529554285.2 | 0
10 | 100000 | 120 | 100000 | 10000 | -6.6974 | 2.007243e-07 | 49819572895.7 | 191054409237.6 | 11.28116 | -0.1369762 | 0.7294975 | 2.63e-05 | 3.375837e-14 | 5.543223e-14 | 18040047838160 | 0
11 | 110000 | 119 | 110000 | 10000 | -6.559 | 2.760578e-07 | 36224299841.7 | 141234836341.9 | 11.14994 | 0.2433831 | 1.751391 | 2.63e-05 | 8.10477e-14 | 1.364799e-13 | 7327084757908.8 | 0
12 | 120000 | 118 | 120000 | 10000 | -6.4206 | 3.796645e-07 | 26339043527.5 | 105010536500.3 | 11.02123 | 0.6053247 | 4.030182 | 2.63e-05 | 1.865015e-13 | 3.229814e-13 | 3096153283016.2 | 0
13 | 130000 | 117 | 130000 | 10000 | -6.2822 | 5.221557e-07 | 19151376754.7 | 78671492972.8 | 10.89582 | 0.9476235 | 8.863873 | 2.63e-05 | 4.101863e-13 | 7.331677e-13 | 1363944380762.0 | 0
14 | 140000 | 116 | 140000 | 10000 | -6.1438 | 7.181249e-07 | 13925153782.3 | 59520116218.1 | 10.77466 | 1.268779 | 18.56858 | 2.63e-05 | 8.592831e-13 | 1.592451e-12 | 627962883391.7 | 0
15 | 150000 | 115 | 150000 | 10000 | -6.0054 | 9.87643e-07 | 10125115825.6 | 45594962435.8 | 10.65892 | 1.567061 | 36.90296 | 2.63e-05 | 1.707729e-12 | 3.300179e-12 | 303013833633.1 | 0
16 | 160000 | 114 | 160000 | 10000 | -5.867 | 1.358313e-06 | 7362070974.9 | 35469846610.1 | 10.54986 | 1.840629 | 69.28343 | 2.63e-05 | 3.206173e-12 | 6.506353e-12 | 153695942117.9 | 0
17 | 170000 | 113 | 170000 | 10000 | -5.7286 | 1.868099e-06 | 5353033977.4 | 28107775635.2 | 10.44883 | 2.087724 | 122.3838 | 2.63e-05 | 5.663456e-12 | 1.216981e-11 | 82170559430.0 | 0
18 | 180000 | 112 | 180000 | 10000 | -5.5902 | 2.569212e-06 | 3892243481.6 | 22754741657.8 | 10.35707 | 2.306938 | 202.7393 | 2.63e-05 | 9.382003e-12 | 2.155181e-11 | 46399811929.0 | 0
19 | 190000 | 111 | 190000 | 10000 | -5.4518 | 3.533459e-06 | 2830088391.8 | 18862498176.1 | 10.2756 | 2.497517 | 314.4253 | 2.63e-05 | 1.45504e-11 | 3.610221e-11 | 27699134840.3 | 0
20 | 200000 | 110 | 200000 | 10000 | -5.3134 | 4.859594e-06 | 2057785013.5 | 16032409784.3 | 10.205 | 2.659615 | 456.6835 | 2.63e-05 | 2.113356e-11 | 5.723577e-11 | 17471590456.3 | 0
21 | 210000 | 109 | 210000 | 10000 | -5.2574 | 5.528407e-06 | 1808839361.6 | 13974624770.8 | 10.14534 | 2.794413 | 622.8924 | 2.63e-05 | 2.882507e-11 | 8.606085e-11 | 11619685837.1 | 0
22 | 220000 | 108 | 220000 | 10000 | -5.1972 | 6.350384e-06 | 1574707877.3 | 12165785409.2 | 10.08514 | 2.928436 | 848.0781 | 2.63e-05 | 3.924579e-11 | 1.253066e-10 | 7980423138.6 | 0
23 | 230000 | 107 | 230000 | 10000 | -5.137 | 7.294575e-06 | 1370881766.2 | 10591077531.9 | 10.02494 | 3.060474 | 1149.408 | 2.63e-05 | 5.319016e-11 | 1.784968e-10 | 5602341507.8 | 0
24 | 240000 | 106 | 240000 | 10000 | -5.0768 | 8.379151e-06 | 1193438379.2 | 9220195765.8 | 9.96474 | 3.190551 | 1550.781 | 2.63e-05 | 7.176413e-11 | 2.502609e-10 | 3995829531.7 | 0
25 | 250000 | 105 | 250000 | 10000 | -5.0166 | 9.624984e-06 | 1038962804.9 | 8026757386.5 | 9.90454 | 3.318687 | 2082.991 | 2.63e-05 | 9.639266e-11 | 3.466536e-10 | 2884724197.7 | 0
26 | 260000 | 104 | 260000 | 10000 | -4.9564 | 1.105605e-05 | 904482149.0 | 6987794581.6 | 9.84434 | 3.444907 | 2785.523 | 2.63e-05 | 1.28903e-10 | 4.755566e-10 | 2102799115.7 | 0
27 | 270000 | 103 | 270000 | 10000 | -4.8962 | 1.269989e-05 | 787408321.1 | 6083312432.6 | 9.78414 | 3.569231 | 3708.777 | 2.63e-05 | 1.716274e-10 | 6.47184e-10 | 1545155610.2 | 0
28 | 280000 | 102 | 280000 | 10000 | -4.836 | 1.458814e-05 | 685488226.5 | 5295904111.4 | 9.72394 | 3.691681 | 4916.784 | 2.63e-05 | 2.275289e-10 | 8.747129e-10 | 1143232293.6 | 4.315426e-06
29 | 290000 | 101 | 290000 | 10000 | -4.7758 | 1.675714e-05 | 596760405.0 | 4610415885.0 | 9.66374 | 3.81228 | 6490.521 | 2.63e-05 | 3.003545e-10 | 1.175067e-09 | 851015003.9 | 5.857862e-06
30 | 300000 | 100 | 300000 | 10000 | -4.7156 | 1.924864e-05 | 519517283.0 | 4013655480.0 | 9.60354 | 3.931047 | 8531.934 | 2.63e-05 | 3.948218e-10 | 1.569889e-09 | 636987608.1 | 7.849901e-06
31 | 310000 | 99 | 310000 | 10000 | -4.6554 | 2.211057e-05 | 452272310.8 | 3494138197.0 | 9.54334 | 4.048006 | 11168.79 | 2.63e-05 | 5.168429e-10 | 2.086732e-09 | 479218185.2 | 1.042797e-05
32 | 320000 | 98 | 320000 | 10000 | -4.5952 | 2.539803e-05 | 393731353.7 | 3041865886.2 | 9.48314 | 4.163176 | 14560.51 | 2.63e-05 | 6.737944e-10 | 2.760527e-09 | 362249730.3 | 1.379471e-05
33 | 330000 | 97 | 330000 | 10000 | -4.535 | 2.917427e-05 | 342767786.5 | 2648134532.5 | 9.42294 | 4.27658 | 18905.12 | 2.63e-05 | 8.748396e-10 | 3.635366e-09 | 275075452.8 | 1.817101e-05
34 | 340000 | 96 | 340000 | 10000 | -4.4748 | 3.351197e-05 | 298400811.6 | 2305366746.0 | 9.36274 | 4.388236 | 24447.59 | 2.63e-05 | 1.131312e-09 | 4.766678e-09 | 209789710.7 | 2.382704e-05
35 | 350000 | 95 | 350000 | 10000 | -4.4146 | 3.849462e-05 | 259776583.0 | 2006965934.4 | 9.30254 | 4.498166 | 31489.54 | 2.63e-05 | 1.457167e-09 | 6.223845e-09 | 160672374.7 | 3.112769e-05
36 | 360000 | 94 | 360000 | 10000 | -4.3544 | 4.421809e-05 | 226151774.6 | 1747189351.3 | 9.24234 | 4.606391 | 40400.89 | 2.63e-05 | 1.869519e-09 | 8.093364e-09 | 123558012.9 | 4.04672e-05
37 | 370000 | 93 | 370000 | 10000 | -4.2942 | 5.079255e-05 | 196879274.4 | 1521037576.7 | 9.18214 | 4.71293 | 51633.3 | 2.63e-05 | 2.389261e-09 | 1.048263e-08 | 95395946.9 | 5.241524e-05
38 | 380000 | 92 | 380000 | 10000 | -4.234 | 5.834451e-05 | 171395730.8 | 1324158302.4 | 9.12194 | 4.817803 | 65736 | 2.63e-05 | 3.041799e-09 | 1.352442e-08 | 73940297.1 | 6.762592e-05
39 | 390000 | 91 | 390000 | 10000 | -4.1738 | 6.701932e-05 | 149210711.1 | 1152762571.6 | 9.06174 | 4.921031 | 83374.05 | 2.63e-05 | 3.857892e-09 | 1.738232e-08 | 57529731.0 | 8.690904e-05
40 | 400000 | 90 | 400000 | 10000 | -4.1136 | 7.698392e-05 | 129897262.9 | 1003551860.6 | 9.00154 | 5.022632 | 105349.5 | 2.63e-05 | 4.874627e-09 | 2.225694e-08 | 44929799.7 | 0.000111287
41 | 410000 | 89 | 410000 | 10000 | -4.0534 | 8.843008e-05 | 113083697.5 | 873654597.7 | 8.94134 | 5.122627 | 132625.5 | 2.63e-05 | 6.13654e-09 | 2.839348e-08 | 35219349.4 | 0.0001419691
42 | 420000 | 88 | 420000 | 10000 | -3.9932 | 0.0001015781 | 98446436.4 | 760570900.2 | 8.88114 | 5.221035 | 166354.5 | 2.63e-05 | 7.696892e-09 | 3.609038e-08 | 27708218.5 | 0.0001804517
43 | 430000 | 87 | 430000 | 10000 | -3.933 | 0.000116681 | 85703784.5 | 662124463.8 | 8.82094 | 5.317874 | 207909.2 | 2.63e-05 | 9.619121e-09 | 4.57095e-08 | 21877292.3 | 0.0002285467
44 | 440000 | 86 | 440000 | 10000 | -3.8728 | 0.0001340294 | 74610508.5 | 576420679.3 | 8.76074 | 5.413164 | 258918.8 | 2.63e-05 | 1.197848e-08 | 5.768797e-08 | 17334635.4 | 0.0002884391
45 | 450000 | 85 | 450000 | 10000 | -3.8126 | 0.0001539572 | 64953117.4 | 501810170.8 | 8.700539 | 5.506923 | 321309 | 2.63e-05 | 1.486388e-08 | 7.255185e-08 | 13783245.4 | 0.000362759
46 | 460000 | 84 | 460000 | 10000 | -3.7524 | 0.0001768479 | 56545754.1 | 436857053.3 | 8.640339 | 5.59917 | 397347.3 | 2.63e-05 | 1.837995e-08 | 9.093181e-08 | 10997251.9 | 0.0004546586
47 | 470000 | 83 | 470000 | 10000 | -3.6922 | 0.0002031421 | 49226618.0 | 380311299.3 | 8.580139 | 5.689924 | 489693.2 | 2.63e-05 | 2.264935e-08 | 1.135812e-07 | 8804277.3 | 0.0005679058
48 | 480000 | 82 | 480000 | 10000 | -3.632 | 0.0002333458 | 42854852.0 | 331084681.2 | 8.519939 | 5.779203 | 601454.5 | 2.63e-05 | 2.781524e-08 | 1.413964e-07 | 7072316.0 | 0.000706982
49 | 490000 | 81 | 490000 | 10000 | -3.5718 | 0.0002680402 | 37307830.9 | 288229829.2 | 8.459739 | 5.867024 | 736248.4 | 2.63e-05 | 3.404413e-08 | 1.754405e-07 | 5699937.4 | 0.0008772027
50 | 500000 | 80 | 500000 | 10000 | -3.5116 | 0.0003078931 | 32478801.9 | 250921998.3 | 8.399539 | 5.953407 | 898269.7 | 2.63e-05 | 4.152885e-08 | 2.169694e-07 | 4608945.5 | 0.001084847
51 | 510000 | 79 | 510000 | 10000 | -3.4514 | 0.0003536714 | 28274829.8 | 218443196.4 | 8.339339 | 6.038368 | 1092365.0 | 2.63e-05 | 5.049186e-08 | 2.674612e-07 | 3738859.7 | 0.001337306
52 | 520000 | 78 | 520000 | 10000 | -3.3912 | 0.0004062562 | 24615009.1 | 190168366.5 | 8.279138 | 6.121925 | 1324112.8 | 2.63e-05 | 6.118877e-08 | 3.2865e-07 | 3042750.6 | 0.00164325
53 | 530000 | 77 | 530000 | 10000 | -3.331 | 0.0004666594 | 21428906.0 | 165553357.5 | 8.218938 | 6.204096 | 1599911.3 | 2.63e-05 | 7.39121e-08 | 4.025621e-07 | 2484088.8 | 0.00201281
54 | 540000 | 76 | 540000 | 10000 | -3.2708 | 0.0005360435 | 18655203.9 | 144124451.5 | 8.158738 | 6.284898 | 1927071.4 | 2.63e-05 | 8.899521e-08 | 4.915573e-07 | 2034350.8 | 0.002457786
55 | 550000 | 75 | 550000 | 10000 | -3.2106 | 0.0006157437 | 16240522.6 | 125469247.6 | 8.098537 | 6.364348 | 2313917.0 | 2.63e-05 | 1.068165e-07 | 5.983738e-07 | 1671196.1 | 0.002991869
56 | 560000 | 74 | 560000 | 10000 | -3.1504 | 0.000707294 | 14138391.4 | 109228725.0 | 8.038337 | 6.442463 | 2769891.9 | 2.63e-05 | 1.278037e-07 | 7.261776e-07 | 1377073.7 | 0.003630888
57 | 570000 | 73 | 570000 | 10000 | -3.0902 | 0.0008124563 | 12308354.6 | 95090333.6 | 7.978136 | 6.51926 | 3305671.8 | 2.63e-05 | 1.524382e-07 | 8.786158e-07 | 1138153.9 | 0.004393079
58 | 580000 | 72 | 580000 | 10000 | -3.03 | 0.0009332543 | 10715193.1 | 82781979.0 | 7.917936 | 6.594755 | 3933282.9 | 2.63e-05 | 1.812595e-07 | 1.059875e-06 | 943507.3 | 0.005299376
59 | 590000 | 71 | 590000 | 10000 | -2.9698 | 0.001072013 | 9328246.2 | 72066785.9 | 7.857735 | 6.668966 | 4666224.9 | 2.63e-05 | 2.148693e-07 | 1.274744e-06 | 784470.9 | 0.006373722
60 | 600000 | 70 | 600000 | 10000 | -2.9096 | 0.001231402 | 8120822.2 | 62738539.7 | 7.797534 | 6.741908 | 5519598.8 | 2.63e-05 | 2.53936e-07 | 1.52868e-06 | 654158.9 | 0.007643402
61 | 610000 | 69 | 610000 | 10000 | -2.8494 | 0.00141449 | 7069684.0 | 54617717.6 | 7.737334 | 6.813597 | 6510238.9 | 2.63e-05 | 2.991984e-07 | 1.827879e-06 | 547082.2 | 0.009139394
62 | 620000 | 68 | 620000 | 10000 | -2.7892 | 0.0016248 | 6154602.4 | 47548033.6 | 7.677133 | 6.88405 | 7656846.2 | 2.63e-05 | 3.514688e-07 | 2.179348e-06 | 458852.9 | 0.01089674
63 | 630000 | 67 | 630000 | 10000 | -2.729 | 0.00186638 | 5357966.6 | 41393431.2 | 7.616931 | 6.953282 | 8980125.6 | 2.63e-05 | 4.116363e-07 | 2.590984e-06 | 385953.8 | 0.01295492
64 | 640000 | 66 | 640000 | 10000 | -2.6688 | 0.002143878 | 4664445.3 | 36035464.7 | 7.55673 | 7.02131 | 10502921.1 | 2.63e-05 | 4.806683e-07 | 3.071652e-06 | 325557.7 | 0.01535826
65 | 650000 | 65 | 650000 | 10000 | -2.6086 | 0.002462635 | 4060691.5 | 31371019.4 | 7.496529 | 7.088149 | 12250352.7 | 2.63e-05 | 5.596117e-07 | 3.631264e-06 | 275386.2 | 0.01815632
66 | 660000 | 64 | 660000 | 10000 | -2.5484 | 0.002828785 | 3535086.1 | 27310327.9 | 7.436327 | 7.153813 | 14249949.2 | 2.63e-05 | 6.495926e-07 | 4.280856e-06 | 233598.1 | 0.02140428
67 | 670000 | 63 | 670000 | 10000 | -2.4882 | 0.003249376 | 3077513.7 | 23775241.7 | 7.376125 | 7.21832 | 16531777.7 | 2.63e-05 | 7.518145e-07 | 5.032671e-06 | 198701.6 | 0.02516335
68 | 680000 | 62 | 680000 | 10000 | -2.428 | 0.003732502 | 2679168.3 | 20697728.0 | 7.315923 | 7.281682 | 19128568.0 | 2.63e-05 | 8.675548e-07 | 5.900226e-06 | 169485 | 0.02950113
69 | 690000 | 61 | 690000 | 10000 | -2.3678 | 0.004287459 | 2332383.7 | 18018559.7 | 7.25572 | 7.343917 | 22075829.0 | 2.63e-05 | 9.981591e-07 | 6.898385e-06 | 144961.5 | 0.03449192
70 | 700000 | 60 | 700000 | 10000 | -2.3076 | 0.004924929 | 2030486.0 | 15686176.0 | 7.195517 | 7.405038 | 25411956.3 | 2.63e-05 | 1.145034e-06 | 8.043419e-06 | 124325.2 | 0.04021709
71 | 710000 | 59 | 710000 | 10000 | -2.2474 | 0.00565718 | 1767665.2 | 13655690.0 | 7.135314 | 7.46506 | 29178328.3 | 2.63e-05 | 1.309636e-06 | 9.353055e-06 | 106916.9 | 0.04676527
72 | 720000 | 58 | 720000 | 10000 | -2.1872 | 0.006498304 | 1538863.1 | 11888024.8 | 7.07511 | 7.523999 | 33419389.7 | 2.63e-05 | 1.493459e-06 | 1.084651e-05 | 92195.52 | 0.05423256
73 | 730000 | 57 | 730000 | 10000 | -2.127 | 0.007464488 | 1339676.7 | 10349161.7 | 7.014905 | 7.581867 | 38182719.7 | 2.63e-05 | 1.69802e-06 | 1.254453e-05 | 79716 | 0.06272266
74 | 740000 | 56 | 740000 | 10000 | -2.0668 | 0.008574326 | 1166272.4 | 9009485.0 | 6.9547 | 7.63868 | 43519083.1 | 2.63e-05 | 1.924837e-06 | 1.446937e-05 | 69111.51 | 0.07234684
75 | 750000 | 55 | 750000 | 10000 | -2.0066 | 0.009849178 | 1015313.1 | 7843212.6 | 6.894494 | 7.694451 | 49482463.1 | 2.63e-05 | 2.175411e-06 | 1.664478e-05 | 60078.89 | 0.08322389
76 | 760000 | 54 | 760000 | 10000 | -1.9464 | 0.01131358 | 883893.6 | 6827899.4 | 6.834287 | 7.749196 | 56130072.8 | 2.63e-05 | 2.4512e-06 | 1.909598e-05 | 52367.04 | 0.09547988
77 | 770000 | 53 | 770000 | 10000 | -1.8862 | 0.01299571 | 769484.7 | 5944005.8 | 6.774079 | 7.802927 | 63522345.0 | 2.63e-05 | 2.753594e-06 | 2.184958e-05 | 45767.48 | 0.1092478
78 | 780000 | 52 | 780000 | 10000 | -1.826 | 0.01492794 | 669884.6 | 5174521.1 | 6.71387 | 7.855658 | 71722897.5 | 2.63e-05 | 3.083881e-06 | 2.493346e-05 | 40106.75 | 0.1246672
79 | 790000 | 51 | 790000 | 10000 | -1.7658 | 0.01714747 | 583176.5 | 4504636.5 | 6.65366 | 7.907403 | 80798473.7 | 2.63e-05 | 3.443226e-06 | 2.837668e-05 | 35240.2 | 0.1418833
80 | 800000 | 50 | 800000 | 10000 | -1.7056 | 0.019697 | 507691.6 | 3921460.0 | 6.593448 | 7.958176 | 90818856.1 | 2.63e-05 | 3.83263e-06 | 3.220931e-05 | 31046.92 | 0.1610464
81 | 810000 | 49 | 810000 | 10000 | -1.6454 | 0.02262559 | 441977.3 | 3413768.4 | 6.533234 | 8.00799 | 101856753.5 | 2.63e-05 | 4.252905e-06 | 3.646222e-05 | 27425.65 | 0.1823109
82 | 820000 | 48 | 820000 | 10000 | -1.5852 | 0.02598962 | 384768.9 | 2971791.0 | 6.473018 | 8.056858 | 113987658.8 | 2.63e-05 | 4.704641e-06 | 4.116686e-05 | 24291.38 | 0.205834
83 | 830000 | 47 | 830000 | 10000 | -1.525 | 0.02985383 | 334965.4 | 2587022.1 | 6.4128 | 8.104793 | 127289679.3 | 2.63e-05 | 5.18818e-06 | 4.635504e-05 | 21572.63 | 0.2317748
84 | 840000 | 46 | 840000 | 10000 | -1.4648 | 0.03429257 | 291608.4 | 2252056.7 | 6.352579 | 8.151809 | 141843338.5 | 2.63e-05 | 5.703589e-06 | 5.205863e-05 | 19209.11 | 0.2602925
85 | 850000 | 45 | 850000 | 10000 | -1.4046 | 0.03939127 | 253863.3 | 1960448.3 | 6.292355 | 8.197918 | 157731348.7 | 2.63e-05 | 6.25064e-06 | 5.830927e-05 | 17149.93 | 0.2915455
86 | 860000 | 44 | 860000 | 10000 | -1.3444 | 0.04524806 | 221003.9 | 1706584.9 | 6.232128 | 8.243133 | 175038357.4 | 2.63e-05 | 6.828797e-06 | 6.513806e-05 | 15352.01 | 0.3256892
87 | 870000 | 43 | 870000 | 10000 | -1.2842 | 0.05197566 | 192397.8 | 1485581.0 | 6.171896 | 8.287467 | 193850665.7 | 2.63e-05 | 7.437202e-06 | 7.257527e-05 | 13778.8 | 0.3628747
88 | 880000 | 42 | 880000 | 10000 | -1.224 | 0.05970353 | 167494.3 | 1293183.3 | 6.11166 | 8.330933 | 214255922.6 | 2.63e-05 | 8.07468e-06 | 8.064995e-05 | 12399.26 | 0.4032475
89 | 890000 | 41 | 890000 | 10000 | -1.1638 | 0.0685804 | 145814.3 | 1125689.0 | 6.051418 | 8.373542 | 236342794.7 | 2.63e-05 | 8.739736e-06 | 8.938968e-05 | 11186.97 | 0.4469454
90 | 900000 | 40 | 900000 | 10000 | -1.1036 | 0.0787771 | 126940.4 | 979874.7 | 5.991171 | 8.415308 | 260200615.9 | 2.63e-05 | 9.430577e-06 | 9.882026e-05 | 10119.38 | 0.4940973
91 | 910000 | 39 | 910000 | 10000 | -1.0434 | 0.09048988 | 110509.6 | 852934.3 | 5.930916 | 8.456243 | 285919017.6 | 2.63e-05 | 1.014513e-05 | 0.0001089654 | 9177.226 | 0.5448215
92 | 920000 | 38 | 920000 | 10000 | -0.9832 | 0.1039441 | 96205.52 | 742424.7 | 5.870652 | 8.496359 | 313587542.9 | 2.63e-05 | 1.088106e-05 | 0.0001198464 | 8344.01 | 0.5992251
93 | 930000 | 37 | 930000 | 10000 | -0.923 | 0.1193988 | 83752.93 | 646219.2 | 5.81038 | 8.535668 | 343295250.2 | 2.63e-05 | 1.163582e-05 | 0.0001314823 | 7605.588 | 0.6574019
94 | 940000 | 36 | 940000 | 10000 | -0.8628 | 0.1371513 | 72912.17 | 562466.2 | 5.750096 | 8.574182 | 375130306.1 | 2.63e-05 | 1.24067e-05 | 0.000143889 | 6949.803 | 0.7194324
95 | 950000 | 35 | 950000 | 10000 | -0.8026 | 0.1575433 | 63474.6 | 489554.1 | 5.689801 | 8.611914 | 409179576.7 | 2.63e-05 | 1.319081e-05 | 0.0001570798 | 6366.192 | 0.7853828
96 | 960000 | 34 | 960000 | 10000 | -0.7424 | 0.1809673 | 55258.62 | 426079.5 | 5.629491 | 8.648875 | 445528216.9 | 2.63e-05 | 1.398522e-05 | 0.000171065 | 5845.731 | 0.8553041
97 | 970000 | 33 | 970000 | 10000 | -0.6822 | 0.2078739 | 48106.08 | 370820.8 | 5.569164 | 8.685078 | 484259267.5 | 2.63e-05 | 1.478692e-05 | 0.0001858519 | 5380.628 | 0.9292329
98 | 980000 | 32 | 980000 | 10000 | -0.622 | 0.2387811 | 41879.36 | 322714.8 | 5.508819 | 8.720534 | 525453262.0 | 2.63e-05 | 1.559292e-05 | 0.0002014448 | 4964.138 | 1.00719
99 | 990000 | 31 | 990000 | 10000 | -0.5618 | 0.2742837 | 36458.6 | 280835.4 | 5.448452 | 8.755256 | 569187850.9 | 2.63e-05 | 1.640027e-05 | 0.0002178451 | 4590.417 | 1.089182
100 | 1000000 | 30 | 1000000 | 10000 | -0.5016 | 0.3150649 | 31739.49 | 244376.8 | 5.38806 | 8.789254 | 615537449.0 | 2.63e-05 | 1.720612e-05 | 0.0002350512 | 4254.392 | 1.175202
101 | 1010000 | 29 | 1010000 | 10000 | -0.4414 | 0.3619095 | 27631.22 | 212637.3 | 5.327639 | 8.822543 | 664572912.9 | 2.63e-05 | 1.800772e-05 | 0.000253059 | 3951.648 | 1.265227
102 | 1020000 | 28 | 1020000 | 10000 | -0.3812 | 0.4157191 | 24054.7 | 185006.1 | 5.267186 | 8.855132 | 716361255.8 | 2.63e-05 | 1.880251e-05 | 0.0002718615 | 3678.344 | 1.359224
103 | 1030000 | 27 | 1030000 | 10000 | -0.321 | 0.4775293 | 20941.12 | 160951.4 | 5.206695 | 8.887035 | 770965406.5 | 2.63e-05 | 1.958807e-05 | 0.0002914495 | 3431.126 | 1.457144
104 | 1040000 | 26 | 1040000 | 10000 | -0.2608 | 0.5485295 | 18230.56 | 140010.3 | 5.14616 | 8.918263 | 828444022.6 | 2.63e-05 | 2.036223e-05 | 0.0003118118 | 3207.063 | 1.558932
105 | 1050000 | 25 | 1050000 | 10000 | -0.2006 | 0.6300862 | 15870.84 | 121779.7 | 5.085575 | 8.948829 | 888851365.1 | 2.63e-05 | 2.112299e-05 | 0.0003329347 | 3003.592 | 1.66452
106 | 1060000 | 24 | 1060000 | 10000 | -0.1404 | 0.723769 | 13816.56 | 105908.9 | 5.024932 | 8.978745 | 952237244.5 | 2.63e-05 | 2.186863e-05 | 0.0003548034 | 2818.462 | 1.773831
107 | 1070000 | 23 | 1070000 | 10000 | -0.0802 | 0.8313808 | 12028.18 | 92092.29 | 4.964223 | 9.008024 | 1018647050.2 | 2.63e-05 | 2.25976e-05 | 0.000377401 | 2649.702 | 1.886781
108 | 1080000 | 22 | 1080000 | 10000 | -0.02 | 0.9549926 | 10471.29 | 80064.11 | 4.903438 | 9.036678 | 1088121872.6 | 2.63e-05 | 2.330864e-05 | 0.0004007096 | 2495.573 | 2.00328
109 | 1090000 | 21 | 1090000 | 10000 | 0.0402 | 1.096983 | 9115.909 | 69592.83 | 4.842564 | 9.06472 | 1160698733.0 | 2.63e-05 | 2.400066e-05 | 0.0004247103 | 2354.546 | 2.123232
110 | 1100000 | 20 | 1100000 | 10000 | 0.1004 | 1.260085 | 7935.97 | 60476.92 | 4.78159 | 9.092163 | 1236410935.2 | 2.63e-05 | 2.467283e-05 | 0.0004493831 | 2225.273 | 2.246537
111 | 1110000 | 19 | 1110000 | 10000 | 0.1606 | 1.447438 | 6908.758 | 52540.95 | 4.720498 | 9.119021 | 1315288554.8 | 2.63e-05 | 2.532451e-05 | 0.0004747076 | 2106.56 | 2.373092
112 | 1120000 | 18 | 1120000 | 10000 | 0.2208 | 1.662647 | 6014.507 | 45632.19 | 4.659271 | 9.145308 | 1397359088.0 | 2.63e-05 | 2.595525e-05 | 0.0005006629 | 1997.352 | 2.502792
113 | 1130000 | 17 | 1130000 | 10000 | 0.281 | 1.909853 | 5236.004 | 39617.68 | 4.597889 | 9.171038 | 1482648280.7 | 2.63e-05 | 2.656477e-05 | 0.0005272276 | 1896.714 | 2.635528
114 | 1140000 | 16 | 1140000 | 10000 | 0.3412 | 2.193815 | 4558.27 | 34381.68 | 4.536327 | 9.196226 | 1571181168.6 | 2.63e-05 | 2.715299e-05 | 0.0005543806 | 1803.815 | 2.771193
115 | 1150000 | 15 | 1150000 | 10000 | 0.4014 | 2.519997 | 3968.259 | 29823.41 | 4.474557 | 9.220888 | 1662983359.4 | 2.63e-05 | 2.771994e-05 | 0.0005821006 | 1717.916 | 2.909681
116 | 1160000 | 14 | 1160000 | 10000 | 0.4616 | 2.894676 | 3454.618 | 25855.15 | 4.412547 | 9.245039 | 1758082602.6 | 2.63e-05 | 2.826581e-05 | 0.0006103664 | 1638.36 | 3.050885
117 | 1170000 | 13 | 1170000 | 10000 | 0.5218 | 3.325064 | 3007.461 | 22400.53 | 4.350258 | 9.268697 | 1856510698.1 | 2.63e-05 | 2.87909e-05 | 0.0006391573 | 1564.56 | 3.194699
118 | 1180000 | 12 | 1180000 | 10000 | 0.582 | 3.819443 | 2618.183 | 19393.07 | 4.287647 | 9.291881 | 1958305813.1 | 2.63e-05 | 2.929562e-05 | 0.0006684529 | 1495.992 | 3.34102
119 | 1190000 | 11 | 1190000 | 10000 | 0.6422 | 4.387327 | 2279.292 | 16774.89 | 4.22466 | 9.314608 | 2063515294.6 | 2.63e-05 | 2.978047e-05 | 0.0006982334 | 1432.186 | 3.489749
120 | 1200000 | 10 | 1200000 | 10000 | 0.7024 | 5.039646 | 1984.266 | 14495.6 | 4.161236 | 9.3369 | 2172199095.2 | 2.63e-05 | 3.024602e-05 | 0.0007284794 | 1372.722 | 3.640786
121 | 1210000 | 9 | 1210000 | 10000 | 0.7626 | 5.788953 | 1727.428 | 12511.33 | 4.097303 | 9.358779 | 2284433965.9 | 2.63e-05 | 3.069295e-05 | 0.0007591723 | 1317.224 | 3.794039
122 | 1220000 | 8 | 1220000 | 10000 | 0.8228 | 6.649669 | 1503.834 | 10783.9 | 4.032776 | 9.380269 | 2400318626.0 | 2.63e-05 | 3.112196e-05 | 0.0007902943 | 1265.351 | 3.949415
123 | 1230000 | 7 | 1230000 | 10000 | 0.883 | 7.638358 | 1309.182 | 9280.067 | 3.967551 | 9.401397 | 2519980197.4 | 2.63e-05 | 3.153383e-05 | 0.0008218281 | 1216.799 | 4.106828
124 | 1240000 | 6 | 1240000 | 10000 | 0.9432 | 8.774048 | 1139.725 | 7970.885 | 3.901507 | 9.422193 | 2643582304.9 | 2.63e-05 | 3.192938e-05 | 0.0008537575 | 1171.293 | 4.266195
125 | 1250000 | 5 | 1250000 | 10000 | 1.0034 | 10.0786 | 992.2018 | 6831.16 | 3.834494 | 9.442689 | 2771335411.2 | 2.63e-05 | 3.230951e-05 | 0.000886067 | 1128.583 | 4.427437
126 | 1260000 | 4 | 1260000 | 10000 | 1.0636 | 11.57711 | 863.7737 | 5838.958 | 3.766335 | 9.462923 | 2903510208.2 | 2.63e-05 | 3.267513e-05 | 0.0009187421 | 1088.445 | 4.59048
127 | 1270000 | 3 | 1270000 | 10000 | 1.1238 | 13.29842 | 751.9691 | 4975.185 | 3.696809 | 9.482939 | 3040455277.5 | 2.63e-05 | 3.302723e-05 | 0.0009517694 | 1050.675 | 4.755255
128 | 1280000 | 2 | 1280000 | 10000 | 1.184 | 15.27566 | 654.6362 | 4223.215 | 3.625643 | 9.502785 | 3182620849.2 | 2.63e-05 | 3.336686e-05 | 0.0009851362 | 1015.088 | 4.921699
129 | 1290000 | 1 | 1290000 | 10000 | 1.2442 | 17.54688 | 569.9018 | 3568.579 | 3.552495 | 9.522521 | 3330591492.5 | 2.63e-05 | 3.369514e-05 | 0.001018831 | 981.5167 | 5.089752
130 | 1300000 | 0 | 1300000 | 10000 | 1.3044 | 20.1558 | 496.1352 | 2998.678 | 3.47693 | 9.542219 | 3485132257.0 | 2.63e-05 | 3.40133e-05 | 0.001052845 | 949.8077 | 5.259362
131 | 1310000 | -1 | 1310000 | 10000 | 1.3646 | 23.15261 | 431.9167 | 2502.542 | 3.398381 | 9.561966 | 3647255727.7 | 2.63e-05 | 3.432269e-05 | 0.001087167 | 919.8216 | 5.430485
132 | 1320000 | -2 | 1320000 | 10000 | 1.4248 | 26.595 | 376.0105 | 2070.626 | 3.316102 | 9.581873 | 3818322810.3 | 2.63e-05 | 3.462487e-05 | 0.001121792 | 891.4307 | 5.603081
133 | 1330000 | -3 | 1330000 | 10000 | 1.485 | 30.54921 | 327.3407 | 1694.615 | 3.229071 | 9.602082 | 4000200343.6 | 2.63e-05 | 3.492163e-05 | 0.001156714 | 864.5181 | 5.777123
134 | 1340000 | -4 | 1340000 | 10000 | 1.5452 | 35.09134 | 284.9706 | 1367.274 | 3.135856 | 9.622786 | 4195519579.1 | 2.63e-05 | 3.521521e-05 | 0.001191929 | 838.9761 | 5.952593
135 | 1350000 | -5 | 1350000 | 10000 | 1.6054 | 40.30881 | 248.0847 | 1082.304 | 3.034349 | 9.644254 | 4408125612.0 | 2.63e-05 | 3.550847e-05 | 0.001227438 | 814.7054 | 6.129486
136 | 1360000 | -6 | 1360000 | 10000 | 1.6656 | 46.30203 | 215.9733 | 834.2192 | 2.92128 | 9.666885 | 4643919043.7 | 2.63e-05 | 3.580534e-05 | 0.001263243 | 791.6134 | 6.307819
137 | 1370000 | -7 | 1370000 | 10000 | 1.7258 | 53.18633 | 188.0182 | 618.2459 | 2.791161 | 9.691311 | 4912594722.8 | 2.63e-05 | 3.61117e-05 | 0.001299355 | 769.6129 | 6.487637
138 | 1380000 | -8 | 1380000 | 10000 | 1.786 | 61.0942 | 163.6817 | 430.2277 | 2.633698 | 9.718648 | 5231762706.9 | 2.63e-05 | 3.643737e-05 | 0.001335792 | 748.6196 | 6.669034
139 | 1390000 | -9 | 1390000 | 10000 | 1.8462 | 70.17784 | 142.4951 | 266.546 | 2.425772 | 9.751202 | 5639001330.2 | 2.63e-05 | 3.680168e-05 | 0.001372594 | 728.5478 | 6.8522
140 | 1400000 | -10 | 1400000 | 10000 | 1.9064 | 80.61206 | 124.0509 | 124.0509 | 2.0936 | 9.795431 | 6243534413.0 | 2.63e-05 | 3.725627e-05 | 0.00140985 | 709.2954 | 7.037581

## ヤング率一定
i | t(i) [min] | Ti [℃] | ti-ti-1[min] | logaT0(ti) | aT0(ti) | ti-ti-1/aT0(T(ti)）[min] | t'i | logt'i | logEr(t',T) | E2＝Er(t',T) | Δε2(ti) | Δε1(ti) | Δ1/ri | Δr | 1/r | ｒ | W[mm]
0 | 0 | 130 | - | - | - | - | - | - | - | - | - | - | - | - | - | - | -
2 | 2 | 129 | - | - | - | - | - | - | - | 9000000000 | 3e-05 | 0 | 4.393809e-05 | 22759.3 | 4.393809e-05 | 22759.3 | 0.2196901
3 | 3 | 128 | - | - | - | - | - | - | - | 9000000000 | 3e-05 | 0 | 4.393809e-05 | 22759.3 | 8.787618e-05 | 11379.65 | 0.4393781
4 | 4 | 127 | - | - | - | - | - | - | - | 9000000000 | 3e-05 | 0 | 4.393809e-05 | 22759.3 | 0.0001318143 | 7586.432 | 0.6590618
5 | 5 | 126 | - | - | - | - | - | - | - | 9000000000 | 3e-05 | 0 | 4.393809e-05 | 22759.3 | 0.0001757524 | 5689.824 | 0.8787392
6 | 6 | 125 | - | - | - | - | - | - | - | 9000000000 | 3e-05 | 0 | 4.393809e-05 | 22759.3 | 0.0002196904 | 4551.859 | 1.098408
7 | 7 | 124 | - | - | - | - | - | - | - | 9000000000 | 3e-05 | 0 | 4.393809e-05 | 22759.3 | 0.0002636285 | 3793.216 | 1.318066
8 | 8 | 123 | - | - | - | - | - | - | - | 9000000000 | 3e-05 | 0 | 4.393809e-05 | 22759.3 | 0.0003075666 | 3251.328 | 1.537712
9 | 9 | 122 | - | - | - | - | - | - | - | 9000000000 | 3e-05 | 0 | 4.393809e-05 | 22759.3 | 0.0003515047 | 2844.912 | 1.757343
10 | 10 | 121 | - | - | - | - | - | - | - | 9000000000 | 3e-05 | 0 | 4.393809e-05 | 22759.3 | 0.0003954428 | 2528.811 | 1.976956
11 | 11 | 120 | - | - | - | - | - | - | - | 9000000000 | 3e-05 | 0 | 4.393809e-05 | 22759.3 | 0.0004393809 | 2275.93 | 2.196551
12 | 12 | 119 | - | - | - | - | - | - | - | 9000000000 | 3e-05 | 0 | 4.393809e-05 | 22759.3 | 0.000483319 | 2069.027 | 2.416125
13 | 13 | 118 | - | - | - | - | - | - | - | 9000000000 | 3e-05 | 0 | 4.393809e-05 | 22759.3 | 0.0005272571 | 1896.608 | 2.635675
14 | 14 | 117 | - | - | - | - | - | - | - | 9000000000 | 3e-05 | 0 | 4.393809e-05 | 22759.3 | 0.0005711952 | 1750.715 | 2.855199
15 | 15 | 116 | - | - | - | - | - | - | - | 9000000000 | 3e-05 | 0 | 4.393809e-05 | 22759.3 | 0.0006151333 | 1625.664 | 3.074697
16 | 16 | 115 | - | - | - | - | - | - | - | 9000000000 | 3e-05 | 0 | 4.393809e-05 | 22759.3 | 0.0006590713 | 1517.286 | 3.294164
17 | 17 | 114 | - | - | - | - | - | - | - | 9000000000 | 3e-05 | 0 | 4.393809e-05 | 22759.3 | 0.0007030094 | 1422.456 | 3.5136
18 | 18 | 113 | - | - | - | - | - | - | - | 9000000000 | 3e-05 | 0 | 4.393809e-05 | 22759.3 | 0.0007469475 | 1338.782 | 3.733001
19 | 19 | 112 | - | - | - | - | - | - | - | 9000000000 | 3e-05 | 0 | 4.393809e-05 | 22759.3 | 0.0007908856 | 1264.405 | 3.952367
20 | 20 | 111 | - | - | - | - | - | - | - | 9000000000 | 3e-05 | 0 | 4.393809e-05 | 22759.3 | 0.0008348237 | 1197.858 | 4.171695
21 | 21 | 110 | - | - | - | - | - | - | - | 9000000000 | 3e-05 | 0 | 4.393809e-05 | 22759.3 | 0.0008787618 | 1137.965 | 4.390982
22 | 22 | 109 | - | - | - | - | - | - | - | 9000000000 | 3e-05 | 0 | 4.393809e-05 | 22759.3 | 0.0009226999 | 1083.776 | 4.610227
23 | 23 | 108 | - | - | - | - | - | - | - | 9000000000 | 3e-05 | 0 | 4.393809e-05 | 22759.3 | 0.000966638 | 1034.513 | 4.829428
24 | 24 | 107 | - | - | - | - | - | - | - | 9000000000 | 3e-05 | 0 | 4.393809e-05 | 22759.3 | 0.001010576 | 989.5346 | 5.048581
25 | 25 | 106 | - | - | - | - | - | - | - | 9000000000 | 3e-05 | 0 | 4.393809e-05 | 22759.3 | 0.001054514 | 948.304 | 5.267687
26 | 26 | 105 | - | - | - | - | - | - | - | 9000000000 | 3e-05 | 0 | 4.393809e-05 | 22759.3 | 0.001098452 | 910.3719 | 5.486741
27 | 27 | 104 | - | - | - | - | - | - | - | 9000000000 | 3e-05 | 0 | 4.393809e-05 | 22759.3 | 0.00114239 | 875.3576 | 5.705742
28 | 28 | 103 | - | - | - | - | - | - | - | 9000000000 | 3e-05 | 0 | 4.393809e-05 | 22759.3 | 0.001186328 | 842.9369 | 5.924689
29 | 29 | 102 | - | - | - | - | - | - | - | 9000000000 | 3e-05 | 0 | 4.393809e-05 | 22759.3 | 0.001230267 | 812.832 | 6.143578
30 | 30 | 101 | - | - | - | - | - | - | - | 9000000000 | 3e-05 | 0 | 4.393809e-05 | 22759.3 | 0.001274205 | 784.8033 | 6.362408
31 | 31 | 100 | - | - | - | - | - | - | - | 9000000000 | 3e-05 | 0 | 4.393809e-05 | 22759.3 | 0.001318143 | 758.6432 | 6.581176
32 | 32 | 99 | - | - | - | - | - | - | - | 9000000000 | 3e-05 | 0 | 4.393809e-05 | 22759.3 | 0.001362081 | 734.1708 | 6.799881
33 | 33 | 98 | - | - | - | - | - | - | - | 9000000000 | 3e-05 | 0 | 4.393809e-05 | 22759.3 | 0.001406019 | 711.228 | 7.018521
34 | 34 | 97 | - | - | - | - | - | - | - | 9000000000 | 3e-05 | 0 | 4.393809e-05 | 22759.3 | 0.001449957 | 689.6756 | 7.237092
35 | 35 | 96 | - | - | - | - | - | - | - | 9000000000 | 3e-05 | 0 | 4.393809e-05 | 22759.3 | 0.001493895 | 669.3911 | 7.455594
36 | 36 | 95 | - | - | - | - | - | - | - | 9000000000 | 3e-05 | 0 | 4.393809e-05 | 22759.3 | 0.001537833 | 650.2656 | 7.674024
37 | 37 | 94 | - | - | - | - | - | - | - | 9000000000 | 3e-05 | 0 | 4.393809e-05 | 22759.3 | 0.001581771 | 632.2027 | 7.89238
38 | 38 | 93 | - | - | - | - | - | - | - | 9000000000 | 3e-05 | 0 | 4.393809e-05 | 22759.3 | 0.001625709 | 615.1161 | 8.11066
39 | 39 | 92 | - | - | - | - | - | - | - | 9000000000 | 3e-05 | 0 | 4.393809e-05 | 22759.3 | 0.001669647 | 598.9289 | 8.328861
40 | 40 | 91 | - | - | - | - | - | - | - | 9000000000 | 3e-05 | 0 | 4.393809e-05 | 22759.3 | 0.001713585 | 583.5717 | 8.546982
41 | 41 | 90 | - | - | - | - | - | - | - | 9000000000 | 3e-05 | 0 | 4.393809e-05 | 22759.3 | 0.001757524 | 568.9824 | 8.765021
42 | 42 | 89 | - | - | - | - | - | - | - | 9000000000 | 3e-05 | 0 | 4.393809e-05 | 22759.3 | 0.001801462 | 555.1048 | 8.982975
43 | 43 | 88 | - | - | - | - | - | - | - | 9000000000 | 3e-05 | 0 | 4.393809e-05 | 22759.3 | 0.0018454 | 541.888 | 9.200843
44 | 44 | 87 | - | - | - | - | - | - | - | 9000000000 | 3e-05 | 0 | 4.393809e-05 | 22759.3 | 0.001889338 | 529.286 | 9.418622
45 | 45 | 86 | - | - | - | - | - | - | - | 9000000000 | 3e-05 | 0 | 4.393809e-05 | 22759.3 | 0.001933276 | 517.2567 | 9.63631
46 | 46 | 85 | - | - | - | - | - | - | - | 9000000000 | 3e-05 | 0 | 4.393809e-05 | 22759.3 | 0.001977214 | 505.7621 | 9.853905
47 | 47 | 84 | - | - | - | - | - | - | - | 9000000000 | 3e-05 | 0 | 4.393809e-05 | 22759.3 | 0.002021152 | 494.7673 | 10.07141
48 | 48 | 83 | - | - | - | - | - | - | - | 9000000000 | 3e-05 | 0 | 4.393809e-05 | 22759.3 | 0.00206509 | 484.2403 | 10.28881
49 | 49 | 82 | - | - | - | - | - | - | - | 9000000000 | 3e-05 | 0 | 4.393809e-05 | 22759.3 | 0.002109028 | 474.152 | 10.50611
50 | 50 | 81 | - | - | - | - | - | - | - | 9000000000 | 3e-05 | 0 | 4.393809e-05 | 22759.3 | 0.002152966 | 464.4754 | 10.72331
51 | 51 | 80 | - | - | - | - | - | - | - | 9000000000 | 3e-05 | 0 | 4.393809e-05 | 22759.3 | 0.002196904 | 455.1859 | 10.94041
52 | 52 | 79 | - | - | - | - | - | - | - | 9000000000 | 3e-05 | 0 | 4.393809e-05 | 22759.3 | 0.002240843 | 446.2607 | 11.15741
53 | 53 | 78 | - | - | - | - | - | - | - | 9000000000 | 3e-05 | 0 | 4.393809e-05 | 22759.3 | 0.002284781 | 437.6788 | 11.37429
54 | 54 | 77 | - | - | - | - | - | - | - | 9000000000 | 3e-05 | 0 | 4.393809e-05 | 22759.3 | 0.002328719 | 429.4207 | 11.59107
55 | 55 | 76 | - | - | - | - | - | - | - | 9000000000 | 3e-05 | 0 | 4.393809e-05 | 22759.3 | 0.002372657 | 421.4685 | 11.80773
56 | 56 | 75 | - | - | - | - | - | - | - | 9000000000 | 3e-05 | 0 | 4.393809e-05 | 22759.3 | 0.002416595 | 413.8054 | 12.02429
57 | 57 | 74 | - | - | - | - | - | - | - | 9000000000 | 3e-05 | 0 | 4.393809e-05 | 22759.3 | 0.002460533 | 406.416 | 12.24072
58 | 58 | 73 | - | - | - | - | - | - | - | 9000000000 | 3e-05 | 0 | 4.393809e-05 | 22759.3 | 0.002504471 | 399.2859 | 12.45704
59 | 59 | 72 | - | - | - | - | - | - | - | 9000000000 | 3e-05 | 0 | 4.393809e-05 | 22759.3 | 0.002548409 | 392.4017 | 12.67324
60 | 60 | 71 | - | - | - | - | - | - | - | 9000000000 | 3e-05 | 0 | 4.393809e-05 | 22759.3 | 0.002592347 | 385.7508 | 12.88931
61 | 61 | 70 | - | - | - | - | - | - | - | 9000000000 | 3e-05 | 0 | 4.393809e-05 | 22759.3 | 0.002636285 | 379.3216 | 13.10526
62 | 62 | 69 | - | - | - | - | - | - | - | 9000000000 | 3e-05 | 0 | 4.393809e-05 | 22759.3 | 0.002680223 | 373.1032 | 13.32109
63 | 63 | 68 | - | - | - | - | - | - | - | 9000000000 | 3e-05 | 0 | 4.393809e-05 | 22759.3 | 0.002724162 | 367.0854 | 13.53678
64 | 64 | 67 | - | - | - | - | - | - | - | 9000000000 | 3e-05 | 0 | 4.393809e-05 | 22759.3 | 0.0027681 | 361.2587 | 13.75235
65 | 65 | 66 | - | - | - | - | - | - | - | 9000000000 | 3e-05 | 0 | 4.393809e-05 | 22759.3 | 0.002812038 | 355.614 | 13.96778
66 | 66 | 65 | - | - | - | - | - | - | - | 9000000000 | 3e-05 | 0 | 4.393809e-05 | 22759.3 | 0.002855976 | 350.143 | 14.18308
67 | 67 | 64 | - | - | - | - | - | - | - | 9000000000 | 3e-05 | 0 | 4.393809e-05 | 22759.3 | 0.002899914 | 344.8378 | 14.39824
68 | 68 | 63 | - | - | - | - | - | - | - | 9000000000 | 3e-05 | 0 | 4.393809e-05 | 22759.3 | 0.002943852 | 339.691 | 14.61327
69 | 69 | 62 | - | - | - | - | - | - | - | 9000000000 | 3e-05 | 0 | 4.393809e-05 | 22759.3 | 0.00298779 | 334.6955 | 14.82815
70 | 70 | 61 | - | - | - | - | - | - | - | 9000000000 | 3e-05 | 0 | 4.393809e-05 | 22759.3 | 0.003031728 | 329.8449 | 15.04289
71 | 71 | 60 | - | - | - | - | - | - | - | 9000000000 | 3e-05 | 0 | 4.393809e-05 | 22759.3 | 0.003075666 | 325.1328 | 15.25748
72 | 72 | 59 | - | - | - | - | - | - | - | 9000000000 | 3e-05 | 0 | 4.393809e-05 | 22759.3 | 0.003119604 | 320.5535 | 15.47193
73 | 73 | 58 | - | - | - | - | - | - | - | 9000000000 | 3e-05 | 0 | 4.393809e-05 | 22759.3 | 0.003163542 | 316.1013 | 15.68623
74 | 74 | 57 | - | - | - | - | - | - | - | 9000000000 | 3e-05 | 0 | 4.393809e-05 | 22759.3 | 0.003207481 | 311.7712 | 15.90038
75 | 75 | 56 | - | - | - | - | - | - | - | 9000000000 | 3e-05 | 0 | 4.393809e-05 | 22759.3 | 0.003251419 | 307.5581 | 16.11438
76 | 76 | 55 | - | - | - | - | - | - | - | 9000000000 | 3e-05 | 0 | 4.393809e-05 | 22759.3 | 0.003295357 | 303.4573 | 16.32822
77 | 77 | 54 | - | - | - | - | - | - | - | 9000000000 | 3e-05 | 0 | 4.393809e-05 | 22759.3 | 0.003339295 | 299.4644 | 16.5419
78 | 78 | 53 | - | - | - | - | - | - | - | 9000000000 | 3e-05 | 0 | 4.393809e-05 | 22759.3 | 0.003383233 | 295.5753 | 16.75542
79 | 79 | 52 | - | - | - | - | - | - | - | 9000000000 | 3e-05 | 0 | 4.393809e-05 | 22759.3 | 0.003427171 | 291.7859 | 16.96879
80 | 80 | 51 | - | - | - | - | - | - | - | 9000000000 | 3e-05 | 0 | 4.393809e-05 | 22759.3 | 0.003471109 | 288.0924 | 17.18199
81 | 81 | 50 | - | - | - | - | - | - | - | 9000000000 | 3e-05 | 0 | 4.393809e-05 | 22759.3 | 0.003515047 | 284.4912 | 17.39502
82 | 82 | 49 | - | - | - | - | - | - | - | 9000000000 | 3e-05 | 0 | 4.393809e-05 | 22759.3 | 0.003558985 | 280.979 | 17.60789
83 | 83 | 48 | - | - | - | - | - | - | - | 9000000000 | 3e-05 | 0 | 4.393809e-05 | 22759.3 | 0.003602923 | 277.5524 | 17.82058
84 | 84 | 47 | - | - | - | - | - | - | - | 9000000000 | 3e-05 | 0 | 4.393809e-05 | 22759.3 | 0.003646861 | 274.2084 | 18.03311
85 | 85 | 46 | - | - | - | - | - | - | - | 9000000000 | 3e-05 | 0 | 4.393809e-05 | 22759.3 | 0.0036908 | 270.944 | 18.24546
86 | 86 | 45 | - | - | - | - | - | - | - | 9000000000 | 3e-05 | 0 | 4.393809e-05 | 22759.3 | 0.003734738 | 267.7564 | 18.45764
87 | 87 | 44 | - | - | - | - | - | - | - | 9000000000 | 3e-05 | 0 | 4.393809e-05 | 22759.3 | 0.003778676 | 264.643 | 18.66964
88 | 88 | 43 | - | - | - | - | - | - | - | 9000000000 | 3e-05 | 0 | 4.393809e-05 | 22759.3 | 0.003822614 | 261.6011 | 18.88146
89 | 89 | 42 | - | - | - | - | - | - | - | 9000000000 | 3e-05 | 0 | 4.393809e-05 | 22759.3 | 0.003866552 | 258.6284 | 19.0931
90 | 90 | 41 | - | - | - | - | - | - | - | 9000000000 | 3e-05 | 0 | 4.393809e-05 | 22759.3 | 0.00391049 | 255.7224 | 19.30455
91 | 91 | 40 | - | - | - | - | - | - | - | 9000000000 | 3e-05 | 0 | 4.393809e-05 | 22759.3 | 0.003954428 | 252.8811 | 19.51582
92 | 92 | 39 | - | - | - | - | - | - | - | 9000000000 | 3e-05 | 0 | 4.393809e-05 | 22759.3 | 0.003998366 | 250.1022 | 19.72691
93 | 93 | 38 | - | - | - | - | - | - | - | 9000000000 | 3e-05 | 0 | 4.393809e-05 | 22759.3 | 0.004042304 | 247.3837 | 19.9378
94 | 94 | 37 | - | - | - | - | - | - | - | 9000000000 | 3e-05 | 0 | 4.393809e-05 | 22759.3 | 0.004086242 | 244.7236 | 20.1485
95 | 95 | 36 | - | - | - | - | - | - | - | 9000000000 | 3e-05 | 0 | 4.393809e-05 | 22759.3 | 0.00413018 | 242.1202 | 20.35901
96 | 96 | 35 | - | - | - | - | - | - | - | 9000000000 | 3e-05 | 0 | 4.393809e-05 | 22759.3 | 0.004174119 | 239.5715 | 20.56932
97 | 97 | 34 | - | - | - | - | - | - | - | 9000000000 | 3e-05 | 0 | 4.393809e-05 | 22759.3 | 0.004218057 | 237.076 | 20.77943
98 | 98 | 33 | - | - | - | - | - | - | - | 9000000000 | 3e-05 | 0 | 4.393809e-05 | 22759.3 | 0.004261995 | 234.6319 | 20.98935
99 | 99 | 32 | - | - | - | - | - | - | - | 9000000000 | 3e-05 | 0 | 4.393809e-05 | 22759.3 | 0.004305933 | 232.2377 | 21.19906
100 | 100 | 31 | - | - | - | - | - | - | - | 9000000000 | 3e-05 | 0 | 4.393809e-05 | 22759.3 | 0.004349871 | 229.8919 | 21.40857
101 | 101 | 30 | - | - | - | - | - | - | - | 9000000000 | 3e-05 | 0 | 4.393809e-05 | 22759.3 | 0.004393809 | 227.593 | 21.61787
102 | 102 | 29 | - | - | - | - | - | - | - | 9000000000 | 3e-05 | 0 | 4.393809e-05 | 22759.3 | 0.004437747 | 225.3396 | 21.82697
103 | 103 | 28 | - | - | - | - | - | - | - | 9000000000 | 3e-05 | 0 | 4.393809e-05 | 22759.3 | 0.004481685 | 223.1304 | 22.03586
104 | 104 | 27 | - | - | - | - | - | - | - | 9000000000 | 3e-05 | 0 | 4.393809e-05 | 22759.3 | 0.004525623 | 220.964 | 22.24453
105 | 105 | 26 | - | - | - | - | - | - | - | 9000000000 | 3e-05 | 0 | 4.393809e-05 | 22759.3 | 0.004569561 | 218.8394 | 22.45299
106 | 106 | 25 | - | - | - | - | - | - | - | 9000000000 | 3e-05 | 0 | 4.393809e-05 | 22759.3 | 0.004613499 | 216.7552 | 22.66124